## All
Material Name | Property | Softwood? | Steam bendable | Hardness | Density | flexural modulus | Poisson’s Strain ratio | Poisson’s Strain ratio | Flexural Strength | Compress Strength | Rad. Shrink | Tang. Shrink | Shrink Volume | Image | Alternate names | Tags | Reference 1 | Reference 2 | UUID | UUID2
| Notes | Conifer? |  |  | 12% MC | long. | long->rad | rad->long | 12% MC | 12% MC | 0% MC | 0% MC | 0% MC | [5 empty] | Do NOT edit!!! | Do NOT edit!!!
| Units |  | % pieces | N | kg/m³ | GPa |  |  | MPa | MPa | % | % | %
| Symbol | soft | bend | J | ρ12 | EL | 𝜈LR | 𝜈RL | FL | CL | SR0 | ST0 | SV0
African padauk | African Padauk |  | 0% | 8760 | 745 | 11.72 | 0.3756923 | 0.056 | 116 | 56 | 3.3% | 5.2% | 7.6% | pterocarpus-soyauxii.jpg | vermillion, Pterocarpus soyauxii |  | https://www.wood-database.com/african-padauk/ | https://en.wikipedia.org/wiki/Pterocarpus_soyauxii | 805765ff-3d4d-4681-b24c-0a3042f885d6 | cf876d62-6f73-496c-843c-9f5a25f7197e
Afrormosia | Afrormosia |  |  | 6980 | 725 | 11.83 | 0.3756923 | 0.056 | 102.9 | 66 | 3.2% | 6.2% | 9.9% | pericopsis-elata-fs.jpg | afromosia, African teak, Pericopsis elata |  | https://www.wood-database.com/afrormosia/ | https://en.wikipedia.org/wiki/Pericopsis_elata | 1faad6b6-6dca-4a13-b63c-648eae86a24d | 92b19099-de74-4a45-9337-d5c0194a7991
Alaskan Yellow Cedar | Alaskan Yellow Cedar | ✓ | 0% | 2580 | 495 | 9.79 | 0.3855714 | 0.048 | 76.6 | 43.5 | 2.8% | 6% | 9.2% | alaska-cedar.jpg | Nootka Cypress, Cupressus nootkatensis |  | https://www.wood-database.com/alaskan-yellow-cedar/ | https://en.wikipedia.org/wiki/Callitropsis_nootkatensis | 121ecc6d-fdba-4e92-b898-1455160ccc9f | d28eb68f-eeda-4724-a68f-44ac488a92cc
Amazon Rosewood | Amazon Rosewood |  | 0% | 11990 | 1085 | 12.9 | 0.3756923 | 0.056 | 116.9 | 58 | 3.6% | 6.4% | 10% | amazon-rosewood-s.jpg | Dalbergia spruceana |  | https://www.wood-database.com/amazon-rosewood/ |  | 7fe3aa58-fbf3-4af9-bed6-4543c8e4429f | c7d1bfef-6d8e-462a-9ab8-78bcacd04a26
American beech | American Beech |  | 75% | 5780 | 720 | 11.86 | 0.3756923 | 0.056 | 102.8 | 51.1 | 5.5% | 11.9% | 17.2% | fagus-grandifolia.jpg | Fagus grandifolia |  | https://www.wood-database.com/american-beech/ | https://en.wikipedia.org/wiki/Fagus_grandifolia | 09363b42-da82-4d0b-bfc3-0f096efcb49f | 22abc396-d96b-4176-803c-47709032a74d
American Chestnut | American Chestnut |  | 56% | 2400 | 480 | 8.48 | 0.3855714 | 0.048 | 59.3 | 36.7 | 3.4% | 6.7% | 11.6% | american-chestnut.jpg | Castanea dentata |  | https://www.wood-database.com/american-chestnut/ | https://en.wikipedia.org/wiki/American_chestnut | 2d16884a-c4aa-40aa-b720-73e34192c688 | 74793695-f301-423a-943d-e211ae61d87f
American Elm | American Elm |  | 74% | 3690 | 560 | 9.24 | 0.3756923 | 0.056 | 81.4 | 38.1 | 4.2% | 9.5% | 14.6% | american-elm.jpg | Soft Elm, Water Elm, Ulmus americana |  | https://www.wood-database.com/american-elm/ | https://en.wikipedia.org/wiki/Ulmus_americana | 5e089ec4-9dfc-415b-bb13-2ce7c1fd6237 | 1b9500d7-b742-4665-9921-a436faa25c9f
Andean alder | Andean alder |  |  | 1910 | 385 | 7.81 | 0.3855714 | 0.048 | 51.2 | 29 | 3.5% | 6.8% | 11.2% | alnus-rubra.jpg | Alnus acuminata |  | https://www.wood-database.com/andean-alder/ | https://en.wikipedia.org/wiki/Alnus_acuminata | 161dc0f6-a855-486b-8cf9-67c866c866e5 | d2c34238-be24-4f9e-b43e-e0de691ab6ce
Anigre | Anigre |  |  | 4380 | 550 | 10.95 | 0.3756923 | 0.056 | 83 | 47.7 | 3.8% | 7% | 11.8% | anigre.jpg | Anegre, Aniegre, Aningeria, Pouteria spp |  | https://www.wood-database.com/anigre/ | https://en.wikipedia.org/wiki/Aningeria | cff8e3f2-3f90-4a54-aa8a-4c7adfcbe64f | 1b741c3f-60dc-49a8-bdf1-a52d6064dee2
Apple | Apple |  | 0% | 7700 | 830 | 8.76 | 0.3756923 | 0.056 | 88.3 | 41.6 | 5.6% | 10.1% | 17.6% | apple.jpg | Crab Apple, Wild Apple, Malus spp, Malus domestica, Malus sieversii, Malus sylvestris |  | https://www.wood-database.com/apple/ | https://en.wikipedia.org/wiki/Apple | c2b914b6-680e-4502-96d2-bde71630661b | 1c4bf807-453a-408a-a5ea-186d7007e879
Apricot | Apricot |  | 0% | 6200 | 745 |  | 0.3756923 | 0.056 | [5 empty] | apricot.jpg | Prunus armeniaca |  | https://www.wood-database.com/apricot/ | https://en.wikipedia.org/wiki/Prunus_armeniaca | 2751f2d4-96f2-49ea-b7c8-cd39944644c2 | bd1ae3f2-4c5d-4de8-9b39-220b01bb64ef
Atlantic White Cedar | Atlantic White Cedar | ✓ |  | 1560 | 380 | 6.41 | 0.3855714 | 0.048 | 46.9 | 32.4 | 2.9% | 5.4% | 8.8% | atlantic-white-cedar.jpg | Southern White Cedar, Chamaecyparis thyoides |  | https://www.wood-database.com/atlantic-white-cedar/ | https://en.wikipedia.org/wiki/Chamaecyparis_thyoides | a57a3692-495c-416d-8a48-317dcc9864e9 | cca93b80-580f-47ab-b6af-bbe395e6cca6
Atlas Cedar | Atlas Cedar | ✓ |  | 2940 | 530 | 9.78 | 0.3756923 | 0.056 | 87.2 | 45.4 | 4.4% | 6.2% | 10.8% | cedrus-atlantica.jpg | Cedrus atlantica |  | https://www.wood-database.com/atlas-cedar/ | https://en.wikipedia.org/wiki/Cedrus_atlantica | e9c690ec-e5d3-4575-8d55-603fd764f6da | b3d62a52-683f-4c23-a2ab-545ff4fdd7d5
Australian blackwood | Australian Blackwood (Tasmanian Acacia) |  | 0% | 5180 | 640 | 14.82 | 0.3756923 | 0.056 | 103.6 | 41 | 3.9% | 7.9% | 11.9% | acacia-melanoxylon-1.jpg | Tasmanian blackwood, Acacia blackwood, Acacia melanoxylon |  | https://www.wood-database.com/australian-blackwood/ | https://en.wikipedia.org/wiki/Acacia_melanoxylon | 684fd2c7-3d11-4d77-8795-3c473cc51760 | ddab03b2-1322-4b08-bbfa-9cd27fb9b71a
Australian Red Cedar | Australian Red Cedar (Toona) | ✓ |  | 3130 | 485 | 9.22 | 0.3855714 | 0.048 | 71.5 | 36.1 | 3.8% | 6.3% | 10.8% | australian-red-cedar.jpg | Toona, Toona ciliata, Cedrela toona |  | https://www.wood-database.com/australian-red-cedar/ | https://en.wikipedia.org/wiki/Toona_ciliata | cf20e733-d5c8-4566-916c-4039511fafe5 | f3ef024d-3b17-4ed9-b86a-cfe89c2a9eac
Avodire | Avodire |  |  | 5180 | 575 | 11.13 | 0.3756923 | 0.056 | 106.2 | 51.7 | 4.2% | 6.6% | 11.3% | turraeanthus-africanus.jpg | Turraeanthus africanus |  | https://www.wood-database.com/avodire/ | https://en.wikipedia.org/wiki/Turraeanthus_africanus | cc6656e5-7436-4782-b7e6-0e25689c3f6a | 703e17b0-3538-45c4-a9fd-73c5a69585ae
Bald cypress | Bald cypress | ✓ |  | 2270 | 515 | 9.93 | 0.3756923 | 0.056 | 73.1 | 43.9 | 3.8% | 6.2% | 10.5% | taxodium-distichum.jpg | swamp cypress, sinker cypress, pecky cypress, tidewater red cypress, axodium distichum |  | https://www.wood-database.com/bald-cypress/ | https://en.wikipedia.org/wiki/Taxodium_distichum | 9c2e303d-ee0a-4fa8-86f5-54b07f035972 | 5651f8c8-c1e9-4583-b181-6a3124649de4
Balsa | Balsa |  | 0% | 300 | 150 | 3.71 | 0.229 | 0.018 | 19.6 | 11.6 | 2.3% | 6% | 8.5% | balsa-s.jpg | Ochroma pyramidale |  | https://www.wood-database.com/balsa/ | https://en.wikipedia.org/wiki/Ochroma | 9ef0aa5f-6ca5-467e-b557-3d5d6aad7d7f
Balsam fir | Balsam Fir | ✓ |  | 1780 | 400 | 9.57 | 0.3855714 | 0.048 | 60.7 | 34.5 | 2.9% | 6.9% | 11.2% | abies-balsamea.jpg | Abies balsamea |  | https://www.wood-database.com/balsam-fir/ | https://en.wikipedia.org/wiki/Abies_balsamea | 5b65ea8a-97e8-44e8-a630-ec692a290d43 | 028b697a-4ee4-441d-a8b2-9593b11e3e46
Balsam Poplar | Balsam Poplar |  |  | 1330 | 370 | 7.59 | 0.3855714 | 0.048 | 46.9 | 27.7 | 3% | 7.1% | 10.5% | balsam-poplar-jn.jpg | Populus balsamifera |  | https://www.wood-database.com/balsam-poplar/ | https://en.wikipedia.org/wiki/Populus_balsamifera | 5097b832-88ae-4bb4-b06d-cd7b10cfc29d | 8563528f-8243-4745-b012-3303ce09029c
Bamboo | Bamboo |  |  | 6720 | 675 | 19 | 0.3756923 | 0.056 | 122 | 78 |  |  |  | bamboo-fs.jpg | Phyllostachys, Bambusa, Poaceae |  | https://www.wood-database.com/bamboo/ | https://en.wikipedia.org/wiki/Bamboo | 833e9165-3fd4-460a-8b34-18cd3f3d0c6e | 304e31c8-19b6-43ff-ac2c-937c70fcd415
Basswood | American Basswood (Linden, Lime) |  |  | 1824 | 415 | 10.07 | 0.364 | 0.034 | 60 | 32.6 | 6.6% | 9.3% | 15.8% | tilia-americana.jpg | lime, linden, American basswood, Tilia americana |  | https://www.wood-database.com/basswood/ | https://en.wikipedia.org/wiki/Tilia_americana | 56bcd377-fcbd-4954-90ff-e71b4df814ea
Batai | Batai (Falcata) |  |  | 1900 | 360 | 8.53 | 0.3855714 | 0.048 | 57.7 | 29.5 | 3.2% | 6.2% | 9.5% | falcataria-moluccana.jpg | Moluccan albizia, Falcataria falcata |  | https://www.wood-database.com/batai/ | https://en.wikipedia.org/wiki/Falcataria_falcata | 8a75543d-117e-4e90-b581-ec3e439d9567 | f49f91e3-0170-4a7b-bf48-8426ed740681
Bigleaf maple | Bigleaf Maple (quilted, curly) |  | 59% | 3780 | 545 | 10 | 0.3756923 | 0.056 | 73.8 | 41 | 3.7% | 7.1% | 11.6% | acer-macrophyllum.jpg | Oregon maple, Acer macrophyllum |  | https://www.wood-database.com/bigleaf-maple/ | https://en.wikipedia.org/wiki/Acer_macrophyllum | 153e321e-c768-49c7-86df-d40de760411a | 1ba73f01-ff8f-4ce7-bdf2-ea8e5a0348b8
Bigtooth Aspen | Bigtooth Aspen |  |  | 1870 | 435 | 9.86 | 0.498 | 0.054 | 62.8 | 36.6 | 3.3% | 7.9% | 11.8% | bigtooth-aspen.jpg | Populus grandidentata |  | https://www.wood-database.com/bigtooth-aspen/ | https://en.wikipedia.org/wiki/Populus_grandidentata | 4cb88992-40f2-4e55-9637-5e8e0d08642b
Black Ash | Black Ash |  | 67% | 3780 | 545 | 11 | 0.3756923 | 0.056 | 86.9 | 41.2 | 5% | 7.8% | 15.2% | black-ash.jpg | Fraxinus nigra |  | https://www.wood-database.com/black-ash/ | https://en.wikipedia.org/wiki/Fraxinus_nigra | d845ff80-0a26-4874-9be4-c96b78234199 | 3604703e-be6c-44d3-8dcd-b4abf5abafe8
Black cherry | Black Cherry |  | 0% | 4230 | 560 | 10.3 | 0.392 | 0.086 | 84.8 | 49 | 3.7% | 7.1% | 11.5% | prunus-serotina.jpg | American cherry, Prunus serotina |  | https://www.wood-database.com/black-cherry/ | https://en.wikipedia.org/wiki/Prunus_serotina | 33e225ce-87cb-41be-b7cc-37d51ffea9b6
Black Cottonwood | Black Cottonwood |  | 44% | 1560 | 385 | 8.76 | 0.3855714 | 0.048 | 58.6 | 31 | 3.6% | 8.6% | 12.4% | black-cottonwood.jpg | Populus trichocarpa |  | https://www.wood-database.com/black-cottonwood/ | https://en.wikipedia.org/wiki/Populus_trichocarpa | 94a8f96c-8321-4c0d-9c54-28fb00d31458 | 64d4a0dc-3a81-4ecb-bb14-2d37023f2999
Black Ironwood | Black Ironwood |  |  | 16280 | 1355 | 20.46 | 0.3756923 | 0.056 | 125.5 | 68.6 | 6.2% | 8% | 11.6% | black-ironwood.jpg | Leadwood, Krugiodendron ferreum |  | https://www.wood-database.com/black-ironwood/ | https://en.wikipedia.org/wiki/Krugiodendron | 83278e0a-7356-4497-a576-7e50f12ec89b | 0f12a5b2-955b-4b6e-9921-1c27ec97fce7
Black locust | Black Locust |  | 0% | 7560 | 770 | 14.14 | 0.3756923 | 0.056 | 133.8 | 70.3 | 4.6% | 7.2% | 10.2% | robinia-pseudoacacia.jpg | robinia, false acacia, Robinia pseudoacacia |  | https://www.wood-database.com/black-locust/ | https://en.wikipedia.org/wiki/Robinia_pseudoacacia | 24d4f387-5391-4602-afca-abef2ea9c654 | f67e61a6-af18-44a1-80b7-4806e6e36360
Black maple | Black Maple |  | 59% | 5250 | 640 | 11.17 | 0.424 | 0.065 | 91.7 | 46.1 | 4.8% | 9.3% | 14% | acer-nigrum.jpg | black sugar maple, Acer nigrum |  | https://www.wood-database.com/black-maple/ | https://en.wikipedia.org/wiki/Acer_nigrum | 08064215-7842-452c-b542-66778ac498bc
Black Oak | Black Oak |  | 0% | 5380 | 715 | 11.97 | 0.3756923 | 0.056 | 99.5 | 44.5 | 4.4% | 11.1% | 15.1% | black-oak.jpg | Eastern Black Oak, Quercus velutina |  | https://www.wood-database.com/black-oak/ | https://en.wikipedia.org/wiki/Quercus_velutina | 975c0b2d-2b45-4b67-b995-ae62fccb67af | f1f606cb-9850-4b7e-bb7d-e5704f633b3f
Black Poplar | Black Poplar |  |  | 2020 | 385 | 7.21 | 0.3855714 | 0.048 | 63.7 | 36 | 4% | 9.3% | 12.3% | black-poplar.jpg | Lombardy Poplar, Mappa burl, Populus nigra |  | https://www.wood-database.com/black-poplar/ | https://en.wikipedia.org/wiki/Populus_nigra | d735625e-00ac-43bc-ad90-2698d34853e6 | fec4aa72-ab33-4b01-b322-bdbad6edee6c
Black siris | Black siris |  |  | 7260 | 760 | 11.77 | 0.3756923 | 0.056 | 96.4 | 56.1 | 4% | 8.1% | 12.3% | albizia-odoratissima.jpg | bhilwara, albizia, Ceylon rosewood, Albizia odoratissima |  | https://www.wood-database.com/black-siris/ | https://en.wikipedia.org/wiki/Albizia_odoratissima | 6b406cd1-6b18-4377-b4a6-c898eb6dd0d9 | d11d6386-06cb-4131-a838-5717888bff02
Black Spruce | Black Spruce | ✓ |  | 2320 | 450 | 10.5 | 0.372 | 0.04 | 69.7 | 37.3 | 4.1% | 6.8% | 11.3% | black-spruce.jpg | Picea mariana |  | https://www.wood-database.com/black-spruce/ | https://en.wikipedia.org/wiki/Picea_mariana | a9599bd4-a4a7-471e-891d-a80dc1d262f2
Black Tupelo | Black Tupelo |  | 42% | 3570 | 545 | 8.19 | 0.3756923 | 0.056 | 65.5 | 37.7 | 5.1% | 8.7% | 14.4% | black-tupelo.jpg | Blackgum, Nyssa sylvatica |  | https://www.wood-database.com/black-tupelo/ | https://en.wikipedia.org/wiki/Nyssa_sylvatica | 0a70d28a-2f29-439d-91bf-22c69cbc829f | 521704eb-af35-450c-9b24-3be56ec4aedc
Black walnut | Black Walnut |  | 78% | 4490 | 610 | 11.59 | 0.495 | 0.052 | 100.7 | 52.3 | 5.5% | 7.8% | 12.8% | juglans-nigra.jpg | American walnut, Juglans nigra |  | https://www.wood-database.com/black-walnut/ | https://en.wikipedia.org/wiki/Juglans_nigra | d38a9291-d140-4937-be7c-36ea8282ef45
Black Willow | Black Willow |  | 73% | 1920 | 415 | 6.97 | 0.3855714 | 0.048 | 53.8 | 28.3 | 3.3% | 8.7% | 13.9% | black-willow-s.jpg | Salix nigra |  | https://www.wood-database.com/black-willow/ | https://en.wikipedia.org/wiki/Salix_nigra | f0d48f52-9474-4c9a-adb2-0f1239b176a1 | fc08d325-5b9f-43e3-a3c4-90d4e501a709
Bloodwood | Bloodwood |  | 0% | 12900 | 1050 | 20.78 | 0.3756923 | 0.056 | 174.4 | 98.7 | 4.6% | 7% | 11.7% | bloodwood.jpg | Satine, Brosimum rubescens, Brosimum paraense |  | https://www.wood-database.com/bloodwood/ | https://en.wikipedia.org/wiki/Brosimum | d33583c2-54c1-4347-81cd-289eb1da6685 | 972204ae-19d6-4f2f-990e-475756d30338
Blue gum | Blue Gum (eucalyptus) |  |  | 10550 | 820 | 18.76 | 0.3756923 | 0.056 | 134.7 | 76.9 | 6.8% | 12.8% | 19.7% | eucalyptus-globulus.jpg | Southern blue gum, Eucalyptus globulus |  | https://www.wood-database.com/blue-gum/ | https://en.wikipedia.org/wiki/Eucalyptus_globulus | d17954ba-6c2f-4466-96ed-c4704ca0bcb2 | 91d2e432-8030-4691-a91e-76143558bc78
Bocote | Bocote |  |  | 8950 | 855 | 12.19 | 0.3756923 | 0.056 | 114.4 | 59.4 | 4% | 7.4% | 11.6% | bocote.jpg | Cordia spp |  | https://www.wood-database.com/bocote/ | https://en.wikipedia.org/wiki/Cordia | 04406b2d-67d5-4068-bba9-ef6fde14d31a | e144198a-4efa-43dd-a0ce-1ca85be0e81c
Bois de Rose | Bois de Rose (Rosewood) |  | 0% | 11570 | 930 |  | 0.3756923 | 0.056 |  |  | 4% | 6.7% | 10.8% | bois-de-rose.jpg | Dalbergia maritima, Dalbergia louvelii |  | https://www.wood-database.com/bois-de-rose/ | https://en.wikipedia.org/wiki/Dalbergia_maritima | 8be92815-506c-4685-8405-46752bbfc7a5 | 56c3275a-6e78-45ee-ab1f-443b1f33eb7c
Boxwood | Boxwood |  | 0% | 13080 | 965 | 12.27 | 0.3756923 | 0.056 | 136.5 | 71.3 | 7.3% | 11.2% | 19% | buxus-sempervirens.jpg | European boxwood, common box, Buxus sempervirens |  | https://www.wood-database.com/boxwood/ | https://en.wikipedia.org/wiki/Buxus_sempervirens | f7a97252-faf5-4e37-bfc0-df96a048d088 | e84bfbc8-1c10-4e03-9980-9acf9dde475b
Brazilian rosewood | Brazilian Rosewood |  | 0% | 12410 | 835 | 13.93 | 0.3756923 | 0.056 | 135 | 67.2 | 2.9% | 4.6% | 8.5% | dalbergia-nigra.jpg | Dalbergia nigra |  | https://www.wood-database.com/brazilian-rosewood/ | https://en.wikipedia.org/wiki/Dalbergia_nigra | ddf05339-45c8-4d37-b299-d119e33ec3f3 | e3534d88-7692-41bb-b404-4fa3de9f8ab0
Brazilwood | Brazilwood (Pernambuco) |  |  | 12540 | 1050 | 20.2 | 0.3756923 | 0.056 | 176.1 | 74 | 4.7% | 8.5% | 14.2% | paubrasilia-echinata.jpg | pernambuco, Paubrasilia echinata |  | https://www.wood-database.com/brazilwood/ | https://en.wikipedia.org/wiki/Paubrasilia | f2225ef8-d8e9-429d-b491-1c1398d65b1e | 1c570910-8b8a-4993-8b0e-f7183adab119
Bubinga | Bubinga (African Rosewood) |  | 0% | 10720 | 890 | 18.41 | 0.3756923 | 0.056 | 168.3 | 75.8 | 6% | 8.2% | 13.9% | guibourtia-spp.jpg | kevazingo, African rosewood, Guibourtia spp, Guibourtia demeusei, Guibourtia pellegriniana, Guibourtia tessmannii |  | https://www.wood-database.com/bubinga/ | https://en.wikipedia.org/wiki/Guibourtia | 959dcc3b-89f8-4601-99e2-e99514ec8ef2 | f83a5034-6417-4382-8021-35b062189598
Bulletwood | Bulletwood |  | 0% | 13920 | 1080 | 23.06 | 0.3756923 | 0.056 | 192.2 | 89.2 | 6.7% | 9.4% | 16.8% | bulletwood.jpg | Massaranduba, Manilkara bidentata |  | https://www.wood-database.com/bulletwood/ | https://en.wikipedia.org/wiki/Manilkara_bidentata | 64b4cf3e-1a40-40ab-89d9-1245431ffdbe | de1663b4-f535-45df-959d-3d1f65077f43
Bur Oak | Bur Oak |  |  | 6030 | 725 | 7.17 | 0.3756923 | 0.056 | 75.3 | 40.6 | 4.4% | 8.8% | 12.7% | bur-oak.jpg | Burr Oak, Mossycup Oak, Quercus macrocarpa |  | https://www.wood-database.com/bur-oak/ | https://en.wikipedia.org/wiki/Quercus_macrocarpa | 8d74e54f-033f-4c42-9fd0-bb89e53d633a | a7806e1b-71d6-45c8-aff8-9367c7a0adac
Burma Padauk | Burma Padauk |  |  | 9550 | 865 | 14.14 | 0.3756923 | 0.056 | 138.8 | 62.3 | 3.4% | 5.8% | 8.4% | burma-padauk.jpg | Pterocarpus macrocarpus |  | https://www.wood-database.com/burma-padauk/ | https://en.wikipedia.org/wiki/Pterocarpus_macrocarpus | 89723c01-8afb-47a6-8a2c-8d265414e2e3 | 447803cd-1188-4d0f-8ced-119ca5645422
Burmese Rosewood | Burmese Rosewood |  | 0% | 12060 | 940 | 12.01 | 0.3756923 | 0.056 | 165.7 | 76.6 | 3.7% | 6.5% | 10.3% | burmese-rosewood.jpg | Dalbergia oliveri |  | https://www.wood-database.com/burmese-rosewood/ | https://en.wikipedia.org/wiki/Dalbergia_oliveri | 65a86ad7-633e-49d0-a9d2-578c3188d8c8 | 6d3d63ac-51f3-4037-9df6-58d9acd15c13
Butternut | Butternut |  | 0% | 2180 | 435 | 8.14 | 0.3855714 | 0.048 | 55.9 | 35.2 | 3.4% | 6.4% | 10.6% | butternut.jpg | White Walnut, Juglans cinerea |  | https://www.wood-database.com/butternut/ | https://en.wikipedia.org/wiki/Juglans_cinerea | f354f19f-ef8f-4345-a57b-8f2ece0f0216 | b1dc87eb-dd87-4c1d-8cf9-71429c82de81
California Black Oak | California Black Oak |  | 0% | 4840 | 620 | 6.76 | 0.3756923 | 0.056 | 59.4 | 38.9 | 3.6% | 6.6% | 10.2% | california-black-oak.jpg | Kellogg Oak, Quercus kelloggii |  | https://www.wood-database.com/california-black-oak/ | https://en.wikipedia.org/wiki/Quercus_kelloggii | 7c185594-c394-4f5a-9a1d-a3f5ebf01249 | 6cc1c6ca-23e2-4248-8512-b564906bba38
California red fir | California red fir | ✓ |  | 2220 | 435 | 10.23 | 0.3855714 | 0.048 | 71.5 | 37.3 | 4.5% | 7.9% | 11.4% | abies-magnifica.jpg | silvertip fir, red fir, Abies magnifica |  | https://www.wood-database.com/california-red-fir/ | https://en.wikipedia.org/wiki/Abies_magnifica | efebc972-9f60-4ef4-aac7-44cf77f89795 | 95ca9d14-b15e-49c3-85c7-daaf3798042c
Canarywood | Canarywood |  |  | 6750 | 830 | 14.93 | 0.3756923 | 0.056 | 131.6 | 67.2 | 2.4% | 5.6% | 8.4% | canarywood-jh.jpg | Canary, Centrolobium spp |  | https://www.wood-database.com/canarywood/ | https://en.wikipedia.org/wiki/Centrolobium | 7da40d9f-58e8-4790-9e59-905842366c8f | eadf6355-f2ed-412a-873f-fd0729503bc7
Candlenut | Candlenut |  |  | 1520 | 390 | 7.33 | 0.3855714 | 0.048 | 50.9 | 26.3 | 3% | 6% | 9% | aleurites-moluccanus.jpg | kemiri, candleberry, lumbang, Aleurites moluccanus |  | https://www.wood-database.com/candlenut/ | https://en.wikipedia.org/wiki/Aleurites_moluccanus | 00d4daf0-c166-4fb4-b3ff-f8a81c59d726 | 28a15677-1e7a-49fc-9781-8d008734fd63
Catalpa | Catalpa |  |  | 2450 | 460 | 8.35 | 0.3855714 | 0.048 | 64.8 | 18.9 | 2.5% | 4.9% | 7.3% | northern-catalpa.jpg | Catalpa spp, Catalpa speciosa, Catalpa bignonioides |  | https://www.wood-database.com/catalpa/ | https://en.wikipedia.org/wiki/Catalpa | 38d45fc9-b122-43ad-bca0-2a9705007c0e | 53618599-74cf-404a-af26-0702bc1d2aee
Cedar of Lebanon | Cedar of Lebanon | ✓ |  | 3670 | 520 | 10.1 | 0.3756923 | 0.056 | 82 | 42 | 4.1% | 6% | 10.4% | cedrus-libani-1.jpg | Lebanese cedar, Cedrus libani |  | https://www.wood-database.com/cedar-of-lebanon/ | https://en.wikipedia.org/wiki/Cedrus_libani | 91d42efe-61ba-442b-bd6b-125d34e5b41f | e6d83dac-921a-4cd8-af17-0f2d29547fe4
Cerejeira | Cerejeira |  |  | 3510 | 560 | 10.88 | 0.3756923 | 0.056 | 72.9 | 43.5 | 3% | 5% | 8.3% | amburana-cearensis-qs.jpg | amburana, Amburana cearensis |  | https://www.wood-database.com/cerejeira/ | https://en.wikipedia.org/wiki/Amburana_cearensis | 60d25531-3a21-4d9c-bf1f-eac183bf1c28 | 70074f18-c9a3-4837-93f2-b6b07ae0a265
Ceylon Ebony | Ceylon Ebony |  | 0% | 10790 | 915 | 14.07 | 0.3756923 | 0.056 | 128.6 | 63.5 | 5.4% | 8.8% | 14.3% | ceylon-ebony.jpg | East Indian Ebony, Diospyros ebenum |  | https://www.wood-database.com/ceylon-ebony/ | https://en.wikipedia.org/wiki/Diospyros_ebenum | dc9e6b6c-b078-4741-bca3-9d14d4b76e7a | 1b2bd8d3-d083-494f-9dd2-5d8a55e62535
Chechen | Chechen |  | 0% | 10670 | 880 | 15.53 | 0.3756923 | 0.056 | 93 | 57 | 3.8% | 6.8% | 10.6% | metopium-brownei.jpg | black poisonwood, Caribbean rosewood, Metopium brownei |  | https://www.wood-database.com/chechen/ | https://en.wikipedia.org/wiki/Metopium_brownei | 5f8c5347-026e-413c-8a0a-086d5a78b5ac | 6bcb79a3-2a8d-4e7d-8dee-9f01c3e0cf01
Cheesewood | Cheesewood |  |  | 1820 | 380 | 7.52 | 0.3855714 | 0.048 | 54 | 30.3 | 3.8% | 5.3% | 10% | alstonia-congensis.jpg | emien, Alstonia congensis, Alstonia boonei |  | https://www.wood-database.com/cheesewood/ | https://en.wikipedia.org/wiki/Alstonia_congensis | 8720fdc1-2880-4258-8d5b-70e645851a6e | 08fa6181-5f6d-45e9-afb0-271b29efed2d
Cherrybark Oak | Cherrybark Oak |  |  | 6580 | 785 | 15.7 | 0.3756923 | 0.056 | 124.8 | 60.3 | 5.5% | 10.6% | 16.1% | red-oak.jpg | Quercus pagoda |  | https://www.wood-database.com/cherrybark-oak/ | https://en.wikipedia.org/wiki/Quercus_pagoda | 3808bd0e-4650-4f6e-bb7c-3b6a5d8e5f76 | f8010200-9fa3-4df2-baf5-8f1acc467610
Chestnut Oak | Chestnut Oak |  |  | 5030 | 750 | 11 | 0.3756923 | 0.056 | 91.7 | 47.1 | 5.3% | 10.8% | 16.4% | chestnut-oak.jpg | Quercus montana |  | https://www.wood-database.com/chestnut-oak/ | https://en.wikipedia.org/wiki/Quercus_montana | c592ce4d-ed22-4554-8f25-e1ae03abdf13 | d8ff43ac-afc6-4d70-99f5-6cabc03c368f
Claro Walnut | Claro Walnut (California Black) |  | 0% | 5030 | 640 | 11.59 | 0.495 | 0.052 |  |  | 4.3% | 6.4% | 10.7% | claro-walnut-wt.jpg | California Black Walnut, Juglans hindsii, Juglans californica |  | https://www.wood-database.com/claro-walnut/ | https://en.wikipedia.org/wiki/Juglans_hindsii | 8fc28895-198c-4e68-be0b-59127d0afd81
Coast redwood | Coast Redwood | ✓ |  | 2000 | 415 | 8.41 | 0.36 | 0.046 | 61.7 | 39.2 | 2.4% | 4.7% | 6.9% | sequoia-sempervirens.jpg | giant sequoia, California redwood, vavona (burl), Sequoia sempervirens |  | https://www.wood-database.com/coast-redwood/ | https://en.wikipedia.org/wiki/Sequoia_sempervirens | 91e0c2ac-3e4a-4048-b6ea-19848315652a
Cocobolo | Cocobolo (Rosewood) |  | 0% | 14140 | 1095 | 18.7 | 0.3756923 | 0.056 | 158 | 81.3 | 2.7% | 4.3% | 7% | dalbergia-retusa-alt.jpg | Dalbergia retusa |  | https://www.wood-database.com/cocobolo/ | https://en.wikipedia.org/wiki/Dalbergia_retusa | 2720f8bb-83f8-48cb-b0b5-d08dfc4c027a | f6921660-c7bb-4569-a6e5-1c92594e7c44
Cuban Mahogany | Cuban Mahogany |  | 0% | 4120 | 600 | 9.31 | 0.314 | 0.033 | 74.4 | 43.3 | 3% | 4.6% | 8% | cuban-mahogany.jpg | West Indies Mahogany, Swietenia mahogani |  | https://www.wood-database.com/cuban-mahogany/ | https://en.wikipedia.org/wiki/Swietenia_mahagoni | c0a63cd9-2db8-4231-95b5-3f3a06b96d97
Cucumbertree | Cucumbertree |  |  | 1560 | 530 | 12.55 | 0.341 | 0.056 | 84.8 | 43.5 | 5.2% | 8.8% | 13.6% | cucumbertree.jpg | Cucumber Magnolia, Magnolia acuminata |  | https://www.wood-database.com/cucumbertree/ | https://en.wikipedia.org/wiki/Magnolia_acuminata | 848e5efe-40b4-481c-a251-5662148da646 | 77330261-61f9-4f4a-a587-b0104510a924
Cumaru | Cumaru |  |  | 14800 | 1085 | 22.33 | 0.3756923 | 0.056 | 175.1 | 95.5 | 5.3% | 7.7% | 12.6% | cumaru.jpg | Brazilian Teak, Dipteryx odorata |  | https://www.wood-database.com/cumaru/ | https://en.wikipedia.org/wiki/Dipteryx_odorata | 3c578a31-09cd-47ec-b47d-ede938452354 | 8b39c863-8a29-4fce-a1c2-3ec2f762abf6
Curupay | Curupay |  |  | 16150 | 1025 | 18.04 | 0.3756923 | 0.056 | 193.2 | 94.4 | 4.6% | 7.6% | 12% | anadenanthera-colubrina-2.jpg | cebil, Patagonian rosewood, Anadenanthera colubrina, Anadenanthera peregrina |  | https://www.wood-database.com/curupay/ | https://en.wikipedia.org/wiki/Anadenanthera_colubrina | 76a529db-ef95-4021-a24d-031211f294ab | 43f04606-a0c4-411b-9953-2e9f1d62e2e3
Dark Red Meranti | Dark Red Meranti (Lauan) |  |  | 3570 | 675 | 12.02 | 0.3756923 | 0.056 | 87.7 | 48.8 | 3.9% | 7.8% | 12.5% | dark-red-meranti.jpg | Lauan, Philippine Mahogany, Shorea spp |  | https://www.wood-database.com/dark-red-meranti/ | https://en.wikipedia.org/wiki/Shorea_acuminata | 85165646-70b2-4429-8ef4-b8f94b98a24c | 9ebefe9a-8e3a-444b-8831-411c5d102948
Desert Ironwood | Desert Ironwood |  |  | 14500 | 1210 |  | 0.3756923 | 0.056 | 75 |  |  |  |  | desert-ironwood.jpg | Olneya tesota |  | https://www.wood-database.com/desert-ironwood/ | https://en.wikipedia.org/wiki/Olneya | 13b29da7-0850-45d3-bdd1-8756af16f3ae | 12bee085-8d3e-43b8-9638-3de27936083b
Douglas fir | Douglas-fir | ✓ |  | 2760 | 510 | 12.17 | 0.292 | 0.036 | 86.2 | 47.9 | 4.5% | 7.3% | 11.6% | pseudotsuga-menziesii.jpg | Pseudotsuga menziesii |  | https://www.wood-database.com/douglas-fir/ | https://en.wikipedia.org/wiki/Douglas_fir | 10078515-176b-4e47-99f9-f3e018c466f9
East Indian kauri | East Indian kauri | ✓ |  | 2700 | 520 | 9.3 | 0.3756923 | 0.056 | 67 | 43 | 2.6% | 5.3% | 7.9% | agathis-dammara.jpg | Amboyna pine, almaciga, Agathis dammara |  | https://www.wood-database.com/east-indian-kauri/ | https://en.wikipedia.org/wiki/Agathis_dammara | bef664b6-ff44-43ff-bb23-e944ddabe4ba | 65164cc6-4b3c-48f1-94e9-87ccbe7ad242
East Indian rosewood | East Indian Rosewood |  | 0% | 10870 | 830 | 11.5 | 0.3756923 | 0.056 | 114.4 | 59.7 | 2.7% | 5.9% | 8.5% | dalbergia-latifolia-veneer-1.jpg | Indian palisander, Indian rosewood, sonokeling, Dalbergia latifolia |  | https://www.wood-database.com/east-indian-rosewood/ | https://en.wikipedia.org/wiki/Dalbergia_latifolia | 9e3206f9-2c79-48b7-a3ee-3e5c2b797b35 | b65257b4-109f-44b1-b90d-db8110b7c046
East Indian satinwood | East Indian Satinwood |  |  | 11650 | 975 | 14.56 | 0.3756923 | 0.056 | 145.4 | 71.8 | 5.7% | 8.1% | 13.9% | chloroxylon-swietenia.jpg | Ceylon satinwood, Chloroxylon swietenia |  | https://www.wood-database.com/east-indian-satinwood/ | https://en.wikipedia.org/wiki/Chloroxylon_swietenia | cc4a9dcc-fad4-4f83-93b7-165426498267 | 563fe267-1805-47c4-951c-7528d2d828b7
Eastern Cottonwood | Eastern Cottonwood |  | 44% | 1910 | 450 | 9.45 | 0.344 | 0.043 | 58.6 | 33.9 | 3.9% | 9.2% | 13.9% | eastern-cottonwood.jpg | Populus deltoides |  | https://www.wood-database.com/eastern-cottonwood/ | https://en.wikipedia.org/wiki/Populus_deltoides | 341382b7-776e-4216-9ff9-df547b5ebb3d
Eastern Hemlock | Eastern Hemlock | ✓ |  | 2220 | 450 | 8.28 | 0.3855714 | 0.048 | 61.4 | 37.3 | 3% | 6.8% | 9.7% | eastern-hemlock.jpg | Canadian Hemlock, Tsuga canadensis |  | https://www.wood-database.com/eastern-hemlock/ | https://en.wikipedia.org/wiki/Tsuga_canadensis | a9e67a66-1290-49f6-acef-4803d0b50144 | b4a57541-8dfe-42b4-9750-95003d6c032c
Eastern Red Cedar | Eastern Red Cedar | ✓ |  | 4000 | 530 | 6.07 | 0.3756923 | 0.056 | 60.7 | 41.5 | 3.1% | 4.7% | 7.8% | aromatic-red-cedar.jpg | Aromatic Red Cedar, Juniperus virginiana |  | https://www.wood-database.com/eastern-red-cedar/ | https://en.wikipedia.org/wiki/Juniperus_virginiana | 0e403818-a56d-40d2-9f1d-9c8355c41ade | 52e975e1-0f09-45e3-ac61-b93ac030b89c
Eastern White Pine | Eastern White Pine | ✓ |  | 1690 | 400 | 8.55 | 0.356 | 0.046 | 59.3 | 33.1 | 2.1% | 6.1% | 8.2% | eastern-white-pine.jpg | Pinus strobus |  | https://www.wood-database.com/eastern-white-pine/ | https://en.wikipedia.org/wiki/Pinus_strobus | 08fe6cdb-c2d4-4fc5-a041-c28f40595994
Ebiara | Ebiara |  |  | 5690 | 725 | 11.14 | 0.3756923 | 0.056 | 109.6 | 55.4 | 4.7% | 8.7% | 13.2% | berlinia-s.jpg | Berlinia, Poculi, Red Zebrawood, Berlinia spp, Berlinia auriculata, Berlinia bracteosa, Berlinia confusa, Berlinia grandiflora |  | https://www.wood-database.com/ebiara/ | https://en.wikipedia.org/wiki/Berlinia | a2483ab1-c131-4a44-928f-b8846e9dfcba | ad7cedab-c8e8-44ec-8c9b-05c618ba2504
Engelmann Spruce | Engelmann Spruce | ✓ |  | 1740 | 385 | 9.44 | 0.422 | 0.083 | 62.2 | 31.5 | 3.8% | 7.1% | 11% | engelmann-spruce.jpg | Picea engelmannii |  | https://www.wood-database.com/engelmann-spruce/ | https://en.wikipedia.org/wiki/Picea_engelmannii | b1f3c989-5840-40d5-8b32-ca6eff6c7330
English Walnut | English Walnut |  | 0% | 5410 | 640 | 10.81 | 0.495 | 0.052 | 111.5 | 50.2 | 5.5% | 7.5% | 13% | english-walnut.jpg | Circassian Walnut, European Walnut, French Walnut, Common Walnut, Juglans regia |  | https://www.wood-database.com/english-walnut/ | https://en.wikipedia.org/wiki/Juglans_regia | 17e05ce3-bbce-4a86-badc-0acd8f020587
Etimoe | Etimoé |  |  | 7380 | 755 | 13.75 | 0.3756923 | 0.056 | 142.4 | 69.1 | 5% | 8.2% | 13.5% | etimoe.jpg | African Etimoe, Copaifera spp, Copaifera mildbraedii, Copaifera salikounda |  | https://www.wood-database.com/etimoe/ | https://en.wikipedia.org/wiki/Copaifera | 7fe174cc-6709-48f2-abff-5c8bab17a2b2 | 2ce34d6a-757d-4d31-b512-cb42346b8cba
European alder | European Alder (Black Alder) |  |  | 2890 | 535 | 11.01 | 0.3756923 | 0.056 | 91.4 | 39.8 | 3.6% | 7% | 11% | alnus-glutinosa.jpg | black alder, common alder, Alnus glutinosa |  | https://www.wood-database.com/european-alder/ | https://en.wikipedia.org/wiki/Alnus_glutinosa | 1244829e-c819-4f17-b2cc-b229ae6423da | be7f438e-fff9-422b-a1dc-bdd00aa54dd3
European Ash | European Ash |  | 67% | 6580 | 680 | 12.31 | 0.3756923 | 0.056 | 103.6 | 51 | 5.7% | 9.6% | 15.3% | european-ash-s.jpg | Common Ash, Fraxinus excelsior |  | https://www.wood-database.com/european-ash/ | https://en.wikipedia.org/wiki/Fraxinus_excelsior | a7ae1f12-bc26-4ab2-8ce7-697830dee098 | 5c199264-8c3c-44c3-8986-e9b25581e8b7
European beech | European Beech |  | 75% | 6460 | 710 | 14.31 | 0.3756923 | 0.056 | 110.1 | 57 | 5.8% | 11.8% | 17.2% | fagus-sylvatica.jpg | common beech, Fagus sylvatica |  | https://www.wood-database.com/european-beech/ | https://en.wikipedia.org/wiki/Fagus_sylvatica | 25f71cc2-62a9-4a8c-86da-b49e895ca4d7 | 8f930ab7-8d57-49d8-aa3e-e70e860c7a97
European Hornbeam | European Hornbeam |  |  | 7260 | 735 | 12.1 | 0.3756923 | 0.056 | 110.4 | 50.5 | 6.8% | 11.5% | 18.4% | european-hornbeam.jpg | Common Hornbeam, Carpinus betulus |  | https://www.wood-database.com/european-hornbeam/ | https://en.wikipedia.org/wiki/Carpinus_betulus | 70a1b81c-59ab-4443-90b8-ac61f5f3c140 | 9e094a14-4a97-42ed-9302-6906efc5fd37
European Lime | European Lime (Linden) |  |  | 3100 | 535 | 11.71 | 0.3756923 | 0.056 | 85.4 | 44.8 | 5% | 7.5% | 12% | european-lime-s.jpg | Common Lime, Common Linden, Tilia x europaea |  | https://www.wood-database.com/european-lime/ | https://en.wikipedia.org/wiki/Tilia_×_europaea | 3722d939-746a-445b-ab5d-34b53fdecc61 | 7f5ed93b-6da8-42ed-885a-5c206e94d9d2
European silver fir | European Silver Fir | ✓ |  | 1420 | 415 | 8.28 | 0.3855714 | 0.048 | 66.1 | 41 | 4% | 8.7% | 12.8% | abies-alba.jpg | Abies alba |  | https://www.wood-database.com/european-silver-fir/ | https://en.wikipedia.org/wiki/Abies_alba | 03a1164b-3e6a-4206-b285-ae3b4686a66e | c13b82cc-0be8-4d1b-a593-cc4d10a1ac7d
European yew | European Yew | ✓ |  | 6760 | 675 | 10.15 | 0.3756923 | 0.056 | 96.8 | 58 | 3.4% | 5.3% | 8.3% | taxus-baccata.jpg | common yew, English yew, Taxus baccata |  | https://www.wood-database.com/european-yew/ | https://en.wikipedia.org/wiki/Taxus_baccata | 528397d4-9d77-486b-94bb-54a5530d6167 | 48c233a5-53ec-49ee-b426-9b363f840962
Field maple | Field Maple (violins) |  | 59% | 5110 | 690 | 11.8 | 0.3756923 | 0.056 | 123 |  | 4.5% | 7.8% | 12.3% | acer-campestre.jpg | hedge maple, Acer campestre |  | https://www.wood-database.com/field-maple/ | https://en.wikipedia.org/wiki/Acer_campestre | e62f29e7-3f3f-4f57-aa8c-b537694bf2b8 | 56875da5-c7e1-4ce6-9159-7863749dabbb
Freijo | Freijo |  | 0% | 3420 | 580 | 13.13 | 0.3756923 | 0.056 | 88 | 49.7 | 3.9% | 6.7% | 10% | cordia-goeldiana.jpg | jenny wood, Cordia goeldiana |  | https://www.wood-database.com/freijo/ | https://en.wikipedia.org/wiki/Cordia | 7a59cf1e-df54-416f-af4b-60f7e7c3c1b0 | dc8c80a1-64ae-4d42-80ae-57e79b185619
Gaboon Ebony | Gaboon Ebony |  | 0% | 13700 | 955 | 16.89 | 0.3756923 | 0.056 | 158.1 | 76.3 | 8.3% | 11.2% | 19.6% | gaboon-ebony.jpg | African Ebony, Nigerian Ebony, Cameroon Ebony, Diospyros crassiflora |  | https://www.wood-database.com/gaboon-ebony/ | https://en.wikipedia.org/wiki/Diospyros_crassiflora | 72bc836d-c29a-42e6-bc39-f56d14b31417 | 61ae2aeb-a8fc-4ebc-bea4-617d3900875f
Giant sequoia | Giant sequoia | ✓ |  | 2090 | 380 | 8.9 | 0.36 | 0.046 | 64.4 | 37.3 | 1.8% | 4% | 6.3% | sequoiadendron-giganteum.jpg | giant redwood, sierra redwood, wellingtonia, Sequoiadendron giganteum |  | https://www.wood-database.com/giant-sequoia/ | https://en.wikipedia.org/wiki/Sequoiadendron_giganteum | dcd82648-a7ae-4ea4-af3a-e68f82f05ecd
Gidgee | Gidgee |  |  | 18990 | 1150 | 18.5 | 0.3756923 | 0.056 | 130 | 70 | 4% | 5.1% | 9.2% | acacia-cambagei-1.jpg | stinking wattle, purple gidgee, Acacia cambagei |  | https://www.wood-database.com/gidgee/ | https://en.wikipedia.org/wiki/Acacia_cambagei | 27a857da-0c7d-4331-aa8f-c52622a61dc5 | c61228b8-9182-4922-9e10-6a96b2e75633
Goncalo alves | Gonçalo Alves |  |  | 9640 | 905 | 16.56 | 0.3756923 | 0.056 | 117 | 74.2 | 4.2% | 7.8% | 11.2% | astronium-spp.jpg | tigerwood, jobillo, muiracatiara, Astronium spp, Astronium fraxinifolium, Astronium graveolens |  | https://www.wood-database.com/goncalo-alves/ | https://en.wikipedia.org/wiki/Astronium_fraxinifolium | 9cba55a6-d345-442f-98ed-bea113f45709 | a6246cd1-9250-48ff-8787-d261e7e9429c
Gowen Cypress | Gowen Cypress | ✓ |  | 2520 | 480 | 4.5 | 0.3855714 | 0.048 | 56.9 | 25.4 |  |  |  | monterey-cypress.jpg | Cupressus goveniana |  | https://www.wood-database.com/gowen-cypress/ | https://en.wikipedia.org/wiki/Hesperocyparis_goveniana | da0ff9a7-503a-41bb-b4f3-46f2afe60e40 | 9f69d797-f977-426b-bf7d-c80db847deec
Grand fir | Grand Fir | ✓ |  | 2180 | 450 | 10.55 | 0.3855714 | 0.048 | 60.3 | 35.9 | 3.4% | 7.5% | 11% | abies-grandis.jpg | Abies grandis |  | https://www.wood-database.com/grand-fir/ | https://en.wikipedia.org/wiki/Abies_grandis | 6d3f0640-483f-46ec-8afa-964cd271a6b2 | 880678ee-4667-4967-8646-f18f4144c28c
Green Ash | Green Ash |  | 67% | 5340 | 640 | 11.4 | 0.3756923 | 0.056 | 97.2 | 48.8 | 4.6% | 7.1% | 12.5% | green-ash.jpg | Fraxinus pennsylvanica |  | https://www.wood-database.com/green-ash/ | https://en.wikipedia.org/wiki/Fraxinus_pennsylvanica | 5cee3676-c873-4c5e-b472-bf09dbad65b0 | 51173439-4919-4dc9-977d-d8ac38271946
Greenheart | Greenheart |  | 0% | 11260 | 1010 | 24.64 | 0.3756923 | 0.056 | 185.5 | 91.7 | 8.2% | 8.9% | 16.5% | chlorocardium-rodiei.jpg | Chlorocardium rodiei |  | https://www.wood-database.com/greenheart/ | https://en.wikipedia.org/wiki/Chlorocardium_rodiei | 6199e5eb-a163-4f6c-bb1c-439abf372129 | 4d7f42cb-441a-4dd9-b7f0-4ad0b373029b
Hackberry | Hackberry |  | 94% | 3910 | 595 | 8.21 | 0.3756923 | 0.056 | 75.9 | 37.5 | 4.8% | 8.9% | 13.8% | hackberry.jpg | Sugarberry, Celtis occidentalis, Celtis laevigata |  | https://www.wood-database.com/hackberry/ | https://en.wikipedia.org/wiki/Celtis_occidentalis | 7be98610-037b-4c6d-80b0-3095118bc23c | c316e5e4-9be6-4c70-82ee-0e4b874ffcfc
Hard maple | Hard Maple (Sugar, Rock) |  | 57% | 6450 | 705 | 12.62 | 0.424 | 0.065 | 109 | 54 | 4.8% | 9.9% | 14.7% | acer-saccharum.jpg | sugar maple, rock maple, Acer saccharum |  | https://www.wood-database.com/hard-maple/ | https://en.wikipedia.org/wiki/Acer_saccharum | 630a973c-db08-41e5-84ce-1a3dafda7007
Holly | Holly |  |  | 4540 | 640 | 7.66 | 0.3756923 | 0.056 | 71 | 38.2 | 4.8% | 9.9% | 16.9% | holly.jpg | American Holly, Ilex opaca |  | https://www.wood-database.com/holly/ | https://en.wikipedia.org/wiki/Ilex_opaca | c9eb36b4-ca59-439d-a179-07c102756e46 | db839dc9-15a5-4a69-a9cf-18681a590a52
Honduran mahogany | Honduran Mahogany |  | 0% | 4020 | 590 | 10.06 | 0.314 | 0.033 | 80.8 | 46.6 | 2.9% | 4.3% | 7.5% | swietenia-macrophylla-fs.jpg | genuine mahogany, big-leaf mahogany, Brazilian mahogany, American mahogany, Swietenia macrophylla |  | https://www.wood-database.com/honduran-mahogany/ | https://en.wikipedia.org/wiki/Swietenia_macrophylla | 495dda17-50f4-4548-9649-203696bf81b9
Honduran rosewood | Honduran Rosewood |  | 0% | 9790 | 1025 | 22 | 0.3756923 | 0.056 |  |  | 2.7% | 4.3% | 7% | dalbergia-stevensonii.jpg | Honduras rosewood, Dalbergia stevensonii |  | https://www.wood-database.com/honduran-rosewood/ | https://en.wikipedia.org/wiki/Dalbergia_stevensonii | b76f2312-6930-45c3-8209-e335dab43743 | 36c3376c-b09e-457e-bb32-080530243619
Honey Mesquite | Honey Mesquite |  |  | 10410 | 820 |  | 0.3756923 | 0.056 |  |  | 1.6% | 3.2% | 4.8% | honey-mesquite.jpg | Prosopis glandulosa |  | https://www.wood-database.com/honey-mesquite/ | https://en.wikipedia.org/wiki/Neltuma_glandulosa | d8c93dc1-9981-4e14-ad7e-cb56d0089a38 | 8236545f-90c5-4567-be74-76c5d87e394c
Imbuia | Imbuia |  |  | 4300 | 660 | 9.61 | 0.3756923 | 0.056 | 84.8 | 46.8 | 3% | 6.4% | 9.5% | imbuya.jpg | Imbuya, Embuya, Brazilian Walnut, Ocotea porosa, Phoebe porosa |  | https://www.wood-database.com/imbuia/ | https://en.wikipedia.org/wiki/Ocotea_porosa | 356b5dc9-0953-495d-b11c-e4013ef04f42 | 6a9f8e4a-bcd3-4756-b45e-efabb912569b
Incense Cedar | Incense Cedar | ✓ |  | 2090 | 385 | 7.17 | 0.3855714 | 0.048 | 55.2 | 35.9 | 3.3% | 5.2% | 7.7% | incense-cedar.jpg | California White Cedar, Calocedrus decurrens, Libocedrus decurrens |  | https://www.wood-database.com/incense-cedar/ | https://en.wikipedia.org/wiki/Calocedrus_decurrens | ce876701-4da8-41c7-b5ac-a93adaac69da | 7377e831-fe42-42e7-9ebf-47d6694f78da
Indian Laurel | Indian Laurel |  |  | 10390 | 855 | 12.46 | 0.3756923 | 0.056 | 101.4 | 56.7 | 4.8% | 7.4% | 13.2% | indian-laurel-s.jpg | Terminalia elliptica, Terminalia tomentosa |  | https://www.wood-database.com/indian-laurel/ | https://en.wikipedia.org/wiki/Terminalia_elliptica | d50e3fac-b7fd-4c1c-807b-cd501bcdbaf5 | d9d4d7ea-6046-49ae-a37d-9cb4f7c6a809
Indian pulai | Indian Pulai |  |  | 1860 | 410 | 8.41 | 0.3855714 | 0.048 | 55.4 | 29.4 | 3.6% | 6% | 9.8% | alstonia-scholaris.jpg | white cheesewood, milky pine, blackboard tree, Alstonia scholaris |  | https://www.wood-database.com/indian-pulai/ | https://en.wikipedia.org/wiki/Alstonia_scholaris | 8dcb855d-c6cf-4d7f-98bb-1f3cb7076e2f | 78f98d34-bba8-4991-92a0-092514b6361f
Ipe | Ipê |  |  | 15620 | 1100 | 22.07 | 0.3756923 | 0.056 | 177 | 93.8 | 5.9% | 7.2% | 12.4% | handroanthus-serratifolius.jpg | lapacho, Brazilian walnut, Handroanthus serratifolius |  | https://www.wood-database.com/ipe/ | https://en.wikipedia.org/wiki/Handroanthus | 5797069b-7fd8-4104-951b-8ddaab07d6f0 | 39d8f77a-6afc-4e5e-9619-8ddb9de08eee
Iroko | Iroko |  | 0% | 5610 | 660 | 9.38 | 0.3756923 | 0.056 | 87.6 | 54 | 3.3% | 4.8% | 8.8% | milicia-excelsa.jpg | African teak, Milicia excelsa, Milicia regia |  | https://www.wood-database.com/iroko/ | https://en.wikipedia.org/wiki/Iroko | ef254bcf-9af5-42e7-95e2-4c2dcc82d8ee | e708dadb-89c5-4c13-bb34-a818ddedd24f
Jarrah | Jarrah (eucalyptus) |  |  | 8270 | 835 | 14.7 | 0.3756923 | 0.056 | 108 | 66.2 | 6.3% | 9.4% | 16.4% | jarrah-s.jpg | Eucalyptus marginata |  | https://www.wood-database.com/jarrah/ | https://en.wikipedia.org/wiki/Eucalyptus_marginata | 9b2faa84-ba5c-483c-98c1-c9cef07a4e5d | 895e42e5-80fe-4a25-8f1c-f8ac9a95e68c
Jatoba | Jatobá |  | 0% | 11950 | 910 | 18.93 | 0.3756923 | 0.056 | 155.2 | 81.2 | 4.2% | 8% | 12.1% | jatoba.jpg | Brazilian Cherry, Hymenaea courbaril |  | https://www.wood-database.com/jatoba/ | https://en.wikipedia.org/wiki/Hymenaea_courbaril | 74e3822b-c04e-4176-a6bb-f0be50fd0bbb | 0b7b489b-f8fe-45b9-82a6-be94352f0d5d
Katalox | Katalox (Mexican not Ebony) |  |  | 16260 | 1150 | 25.62 | 0.3756923 | 0.056 | 193.2 | 105.1 | 3.9% | 7.6% | 11.2% | swartzia-cubensis.jpg | Mexican ebony, Swartzia cubensis |  | https://www.wood-database.com/katalox/ | https://en.wikipedia.org/wiki/Swartzia | f8c173b7-a537-492c-818d-7c8d0e93fcc0 | 6ed2cfc7-0580-423b-a4fe-23cb00cb750d
Keruing | Keruing (Apitong) |  |  | 6170 | 745 | 15.81 | 0.3756923 | 0.056 | 115.2 | 61.4 | 5.5% | 10.8% | 16.3% | keruing.jpg | Apitong, Dipterocarpus spp |  | https://www.wood-database.com/keruing/ | https://en.wikipedia.org/wiki/Dipterocarpus | da0e99a1-ae00-43bc-9219-d6cc39c065e2 | a51bbeb5-db14-4783-bbc2-acbe8fd0534e
Kingwood | Kingwood (Rosewood) |  | 0% | 17240 | 1200 | 20 | 0.3756923 | 0.056 | [5 empty] | dalbergia-cearensis-fs.jpg | violetta, Dalbergia cearensis |  | https://www.wood-database.com/kingwood/ | https://en.wikipedia.org/wiki/Dalbergia_cearensis | 2cb17053-5c5f-422c-ab19-90b3932ddd9c | 8222bc1b-7810-4c03-a8af-cb3f301c9a83
Koa | Koa (Acacia) |  | 0% | 5180 | 610 | 10.37 | 0.3756923 | 0.056 | 87 | 48.7 | 5.5% | 6.2% | 12.4% | acacia-koa-curly.jpg | Hawaiian koa, Acacia koa |  | https://www.wood-database.com/koa/ | https://en.wikipedia.org/wiki/Acacia_koa | 396a7420-622d-4e4c-855e-5c251c053dc6 | 66d8de31-1ec6-4dd0-9213-e500f4bf9ad3
Lacewood | Lacewood |  |  | 3740 | 580 |  | 0.3756923 | 0.056 | [5 empty] | brazilian-lacewood.jpg | Brazilian Lacewood, South American Lacewood, Panopsis spp, Panopsis rubescens, Panopsis sessilifolia |  | https://www.wood-database.com/lacewood/ | https://en.wikipedia.org/wiki/Panopsis | 7dc4093b-bdf3-4820-8771-b5123e101e50 | f2ac6425-63eb-4485-988b-f0c1d95adb4c
Leopardwood | Leopardwood |  |  | 9560 | 885 | 19.91 | 0.3756923 | 0.056 |  | 50.2 | 3.5% | 8.8% | 11.5% | leopardwood.jpg | Roupala montana, Roupala brasiliense |  | https://www.wood-database.com/leopardwood/ | https://en.wikipedia.org/wiki/Roupala_montana | f0473f30-d212-46f7-a1ff-2a6777f60e29 | f00444c4-a6b4-4bca-bdbb-812e8c0bda34
Leyland Cypress | Leyland Cypress | ✓ |  | 1890 | 500 | 6.82 | 0.3855714 | 0.048 | 82.7 | 38 | 2.8% | 6.7% | 9.6% | leyland-cypress.jpg | Cupressus x leylandii |  | https://www.wood-database.com/leyland-cypress/ | https://en.wikipedia.org/wiki/Leyland_cypress | ae135fde-26d3-4e55-96cc-55830e331246 | 8089e3c3-f39c-46f8-99b6-8d849f9cbae3
Lignum vitae | Lignum Vitae |  |  | 19510 | 1260 | 14.09 | 0.3756923 | 0.056 | 127.2 | 84.1 | 5.3% | 8.7% | 14% | guaiacum-officinale-e1633971389881.jpg | palo santo, guayacan, holywood, genuine lignum vitae, Guaiacum officinale, Guaiacum sanctum |  | https://www.wood-database.com/lignum-vitae/ | https://en.wikipedia.org/wiki/Guaiacum_officinale | f4d4ecf2-223c-4f88-bac4-5fd872988c8a | 795e06c0-7646-4e9f-a6ab-eade21e29fdf
Limba | Limba (Korina) |  |  | 2990 | 555 | 10.49 | 0.3756923 | 0.056 | 86.2 | 45.4 | 4.3% | 6.3% | 10.8% | terminalia-superba-black.jpg | korina, afara, black limba, white limba, Terminalia superba |  | https://www.wood-database.com/limba/ | https://en.wikipedia.org/wiki/Terminalia_superba | 0ba20d96-bd29-405a-9503-63aa49183f84 | 2b92992a-81c6-4d8b-b796-f1d72c82e421
Live Oak | Live Oak |  |  | 12920 | 1000 | 13.52 | 0.3756923 | 0.056 | 125.6 | 60.8 | 6.6% | 9.5% | 14.7% | live-oak.jpg | Southern Live Oak, Quercus virginiana |  | https://www.wood-database.com/live-oak/ | https://en.wikipedia.org/wiki/Quercus_virginiana | 6611fc59-7f14-4854-b6d1-13e59a0e2537 | 81f82f0b-bc76-480a-903f-d722f55daa39
Loblolly Pine | Loblolly Pine | ✓ |  | 3070 | 570 | 12.3 | 0.3756923 | 0.056 | 88.3 | 49.2 | 4.8% | 7.4% | 12.3% | loblolly-pine.jpg | Pinus taeda |  | https://www.wood-database.com/loblolly-pine/ | https://en.wikipedia.org/wiki/Pinus_taeda | e9818d62-2442-411f-8d9b-bda27cb204a8 | b4767daf-3345-4798-bb4f-9b81b670b6d7
Lodgepole Pine | Lodgepole Pine | ✓ |  | 2140 | 465 | 9.24 | 0.337 | 0.046 | 64.8 | 37 | 4.3% | 6.7% | 11.1% | lodgepole-pine-2.jpg | Shore Pine, Pinus contorta |  | https://www.wood-database.com/lodgepole-pine/ | https://en.wikipedia.org/wiki/Pinus_contorta | b08d07c4-52a9-470a-ab2a-0cad57296851
Longleaf Pine | Longleaf Pine | ✓ |  | 4120 | 650 | 13.7 | 0.332 | 0.056 | 100 | 58.4 | 5.1% | 7.5% | 12.2% | longleaf-pine.jpg | Pinus palustris |  | https://www.wood-database.com/longleaf-pine/ | https://en.wikipedia.org/wiki/Longleaf_pine | 28ba3a1a-63ce-415f-862d-18713cf52de7 | 4aee3f22-5c09-4eb1-b0b7-a20450a3da19
Macacauba | Macacauba (Hormigo, Granadillo) |  |  | 12030 | 950 | 19.56 | 0.3756923 | 0.056 | 148.6 | 80.7 | 2.8% | 4.3% | 7.2% | orange-agate.jpg | Macawood, Hormigo, Orange Agate, Platymiscium spp, Platymiscium dimorphandrum, Platymiscium pinnatum, Platymiscium trinitatis, Platymiscium ulei |  | https://www.wood-database.com/macacauba/ | https://en.wikipedia.org/wiki/Platymiscium | 43d1e0e7-2be9-4bbd-be2e-e165fc210efa | 06300c49-107a-46b5-ba3a-89460f95ecd2
Macassar Ebony | Macassar Ebony |  | 0% | 14140 | 1120 | 17.35 | 0.3756923 | 0.056 | 157.2 | 80.2 |  |  |  | macassar-ebony.jpg | Striped Ebony, Amara Ebony, Diospyros celebica |  | https://www.wood-database.com/macassar-ebony/ | https://en.wikipedia.org/wiki/Diospyros_celebica | 6c3e9859-8024-4fd3-b443-5b1f398e1805 | d9412ae9-0914-49a1-9223-c2c359a9ba86
Madagascar Rosewood | Madagascar Rosewood |  | 0% | 12080 | 935 | 12.01 | 0.3756923 | 0.056 | 165.7 | 76.6 | 3.7% | 6.5% | 10.3% | madagascar-rosewood-s.jpg | Palisander, Dalbergia spp, Dalbergia baronii, Dalbergia greveana, Dalbergia madagascariensis, Dalbergia monticola |  | https://www.wood-database.com/madagascar-rosewood/ | https://en.wikipedia.org/wiki/Dalbergia_baronii | f1f34d04-5126-4085-a84f-5a054853d8ea | 632708a1-6044-4339-a5d9-89b436bc67ed
Madrone | Madrone |  |  | 6490 | 795 | 8.48 | 0.3756923 | 0.056 | 71.7 | 47.4 | 5.6% | 12.4% | 18.1% | madrone.jpg | Pacific Madrone, Arbutus menziesii |  | https://www.wood-database.com/madrone/ | https://en.wikipedia.org/wiki/Arbutus_menziesii | 0003234d-23cf-43f9-bb1a-660d4b720a7c | 565f0534-3596-46b0-aa35-ee7d47e1b6c5
Makore | Makore |  |  | 5350 | 685 | 10.71 | 0.3756923 | 0.056 | 112.6 | 57.2 | 5.5% | 7.7% | 12.4% | tieghemella-heckelii.jpg | douka, cherry mahogany, Tieghemella heckelii, Tieghemella africana |  | https://www.wood-database.com/makore/ | https://en.wikipedia.org/wiki/Tieghemella_heckelii | e44ef893-3733-428c-8ff3-1a9f1403011d | 8773d42d-9e0c-446d-a498-1696081d9f2e
Malaysian Blackwood | Malaysian Blackwood (Ebony) |  | 0% | 14140 | 1155 |  | 0.3756923 | 0.056 | [5 empty] | malaysian-blackwood.jpg | Diospyros ebonasea |  | https://www.wood-database.com/malaysian-blackwood/ |  | a0e4f59f-05fc-4c20-b3d9-a3559850cac4 | 28ed448a-b32c-403a-8021-57a7a7ec9bfd
Mediterranean Cypress | Mediterranean Cypress | ✓ |  | 2490 | 535 | 5.28 | 0.3756923 | 0.056 | 44.6 |  |  |  |  | monterey-cypress.jpg | Italian Cypress, Cupressus sempervirens |  | https://www.wood-database.com/mediterranean-cypress/ | https://en.wikipedia.org/wiki/Cupressus_sempervirens | eeeeef75-9b59-4e19-8363-d9aa8068b3dd | 7f009c54-2e5b-4673-adf7-9986a7eeaf67
Mexican Cypress | Mexican Cypress | ✓ |  | 2240 | 470 | 8.72 | 0.3855714 | 0.048 | 76.4 | 39 | 2.8% | 5.9% | 8.1% | mexican-cypress.jpg | Cedar of Goa, Cupressus lusitanica |  | https://www.wood-database.com/mexican-cypress/ | https://en.wikipedia.org/wiki/Hesperocyparis_lusitanica | f65770bc-6799-4d95-8635-a954b7c66f92 | 7b58d7cd-e50d-4db7-ad8e-719700ec994a
Monkeypod | Monkeypod |  |  | 4010 | 600 | 7.92 | 0.3756923 | 0.056 | 65.7 | 39.9 | 2% | 3.4% | 6% | monkeypod.jpg | Monkey Pod, Raintree, Albizia saman |  | https://www.wood-database.com/monkeypod/ | https://en.wikipedia.org/wiki/Samanea_saman | 1cd68278-a5f1-44de-9a0e-206aae0acc2a | b7ae07c4-24fb-46cb-82a8-f6245f3dc09a
Monterey Cypress | Monterey Cypress | ✓ |  | 2750 | 515 | 7.81 | 0.3756923 | 0.056 | 81.2 | 39.4 | 3.5% | 6.3% | 8.5% | monterey-cypress-wt.jpg | Cupressus macrocarpa |  | https://www.wood-database.com/monterey-cypress/ | https://en.wikipedia.org/wiki/Cupressus_macrocarpa | 0db93380-9801-42c9-b15a-60c91d0ce19d | cddc4ea4-ce3e-49d9-9cb6-ea98bdd3fff1
Mopane | Mopane |  |  | 15060 | 1075 | 13.22 | 0.3756923 | 0.056 | 114 | 70.3 | 4% | 5.2% | 9.3% | mopane-copy.jpg | Mopani, Colophospermum mopane |  | https://www.wood-database.com/mopane/ | https://en.wikipedia.org/wiki/Mopane | d1a287ae-c7c2-47cc-8a30-e37d04b50c0c | f9681bba-15d3-405a-bfe9-676d364ea0bf
Mora | Mora (Nato) |  |  | 10230 | 1015 | 19.24 | 0.3756923 | 0.056 | 155.5 | 82.4 | 6.7% | 9.9% | 17.7% | mora-excelsa.jpg | Mora excelsa, Mora gonggrijpii |  | https://www.wood-database.com/mora/ | https://en.wikipedia.org/wiki/Nato_wood | d21d15a2-3d51-4fc8-8f14-2ad81fe0a91d | 6a4eb46e-2711-4ee4-b993-5419fc9c5f78
Mutenye | Mutenyé |  |  | 7340 | 800 | 18.6 | 0.3756923 | 0.056 | 152.3 | 79.9 | 5.2% | 9% | 12.6% | guibourtia-arnoldiana.jpg | benge, Guibourtia arnoldiana |  | https://www.wood-database.com/mutenye/ | https://en.wikipedia.org/wiki/Guibourtia_arnoldiana | f7e6c25b-84b6-4efb-bda4-c897b69bbfef | 5e966392-5928-4a71-8ef4-fb2b60f75c45
Narra | Narra |  |  | 5620 | 655 | 11.89 | 0.3756923 | 0.056 | 96.3 | 57 | 2.8% | 4% | 6.9% | narra-3.jpg | Amboyna (burl), Pterocarpus indicus |  | https://www.wood-database.com/narra/ | https://en.wikipedia.org/wiki/Pterocarpus_indicus | b67a11f9-e2b8-4f74-98d7-62634021afd0 | f90395dc-1715-460e-96a9-9342fcd3a0d3
New Zealand kauri | Kauri (Agathis) | ✓ |  | 3230 | 540 | 11.87 | 0.3756923 | 0.056 | 86.6 | 42.3 | 4.1% | 6% | 11.3% | agathis-australis.jpg | southern kauri, Agathis australis |  | https://www.wood-database.com/new-zealand-kauri/ | https://en.wikipedia.org/wiki/Agathis_australis | cf5a6c92-ddf4-4f92-b758-da4d8ee24370 | b17fb861-1483-4de4-9dba-a0eab7ca6928
Noble fir | Noble fir | ✓ |  | 1820 | 415 | 11.17 | 0.3855714 | 0.048 | 74.4 | 39.5 | 4.3% | 8.3% | 12.4% | abies-procera.jpg | Abies procera |  | https://www.wood-database.com/noble-fir/ | https://en.wikipedia.org/wiki/Abies_procera | 41367843-3c39-4a23-a33b-5db453f8e6fb | a0db5de9-ba37-4287-b3cc-8f373a3ea726
Northern Silky Oak | Northern Silky Oak |  |  | 3740 | 560 | 8.92 | 0.3756923 | 0.056 | 65.7 | 39.2 | 3.8% | 7.2% | 11.5% | silky-oak-s.jpg | Australian Lacewood, Cardwellia sublimis |  | https://www.wood-database.com/northern-silky-oak/ | https://en.wikipedia.org/wiki/Cardwellia | 7526e3d2-1795-4456-9e52-c969a178031e | b3e348c5-ef0d-4cfc-bdee-53cb187f9f1e
Northern white cedar | Northern White Cedar | ✓ |  | 1420 | 350 | 5.52 | 0.337 | 0.046 | 44.8 | 27.3 | 2.2% | 4.9% | 7.2% | thuja-occidentalis.jpg | eastern arborvitae, Thuja occidentalis |  | https://www.wood-database.com/northern-white-cedar/ | https://en.wikipedia.org/wiki/Thuja_occidentalis | ca69c95f-0e70-4431-b471-c478f1a4cf4e
Norway maple | Norway Maple (violins) |  | 59% | 4510 | 645 | 10.6 | 0.3756923 | 0.056 | 115 | 59 | 4.5% | 7.8% | 12.3% | acer-platanoides.jpg | Acer platanoides |  | https://www.wood-database.com/norway-maple/ | https://en.wikipedia.org/wiki/Acer_platanoides | 26e605da-34aa-43a4-9b4d-b965bb461905 | 71bd2123-c5ac-460b-a49f-662af2737a8b
Norway Spruce | Norway Spruce (violins) | ✓ |  | 1680 | 405 | 9.7 | 0.372 | 0.04 | 63 | 35.5 | 3.9% | 8.2% | 12.9% | norway-spruce.jpg | European Spruce, German Spruce, Picea abies |  | https://www.wood-database.com/norway-spruce/ | https://en.wikipedia.org/wiki/Picea_abies | e6cf25e6-caa9-4008-9571-2f7ac134786f
Nyatoh | Nyatoh |  |  | 4760 | 620 | 13.37 | 0.3756923 | 0.056 | 96 | 54.4 | 3.2% | 5.5% | 8.7% | nyatoh.jpg | Palaquium spp, Payena spp |  | https://www.wood-database.com/nyatoh/ | https://en.wikipedia.org/wiki/Nyatoh | c49bff74-a3a1-49c0-b2fc-02bdc9ae6488 | ea656831-ab77-4d56-af26-9d182d80dc21
Obeche | Obeche |  |  | 1960 | 380 | 6.44 | 0.3855714 | 0.048 | 59.8 | 29.7 | 3.1% | 5.3% | 8.7% | triplochiton-scleroxylon.jpg | ayous, samba, wawa, African whitewood, Triplochiton scleroxylon |  | https://www.wood-database.com/obeche/ | https://en.wikipedia.org/wiki/Triplochiton_scleroxylon | 70bd2b50-8503-4020-9f39-421c46f2c9d2 | 7bad9cfa-9fd6-47cf-be8f-ab7203249e15
Okoume | Okoumé |  |  | 1790 | 430 | 8.47 | 0.3855714 | 0.048 | 75 | 36.2 | 4.6% | 7.1% | 12.2% | aucoumea-klaineana.jpg | gabon, Aucoumea klaineana |  | https://www.wood-database.com/okoume/ | https://en.wikipedia.org/wiki/Aucoumea_klaineana | cf7c7e12-70b1-495f-af3a-adb387fe6bd3 | d7840a5b-0a7b-47d6-b8fb-ef5f850df95e
Oregon Ash | Oregon Ash |  | 67% | 5160 | 610 | 9.38 | 0.3756923 | 0.056 | 87.6 | 41.7 | 4.1% | 8.1% | 13.2% | oregon-ash.jpg | Fraxinus latifolia |  | https://www.wood-database.com/oregon-ash/ | https://en.wikipedia.org/wiki/Fraxinus_latifolia | 2710f833-82f6-411a-ab90-5492ad7344ca | 27746fda-9fe8-4a79-b222-e15e2526a290
Oregon myrtle | Oregon Myrtle |  |  | 5650 | 635 | 8.45 | 0.3756923 | 0.056 | 66.9 | 38.9 | 2.8% | 8.1% | 11.9% | myrtle-wt.jpg | California Bay Laurel, Pepperwood, Myrtlewood, Umbellularia californica |  | https://www.wood-database.com/oregon-myrtle/ | https://en.wikipedia.org/wiki/Umbellularia | dca9750b-2317-42ef-b9c0-d8775475d26a | 4b7507c5-8760-4ad0-997b-e7e223bc5494
Oregon White Oak | Oregon White Oak |  | 91% | 7310 | 815 | 7.51 | 0.3756923 | 0.056 | 70.3 | 50.5 | 4.2% | 9% | 13.2% | oregon-white-oak.jpg | Quercus garryana |  | https://www.wood-database.com/oregon-white-oak/ | https://en.wikipedia.org/wiki/Quercus_garryana | 88eac777-f55b-4097-9428-5dba30deb70c | 4dd98d42-fbe1-4b4a-a8db-06b14131472c
Osage Orange | Osage Orange |  | 0% | 11640 | 855 | 11.64 | 0.3756923 | 0.056 | 128.6 | 64.7 | 3.8% | 5.6% | 9.2% | osage-orange.jpg | Horse Apple, Hedge Apple, Bois d’arc, Maclura pomifera |  | https://www.wood-database.com/osage-orange/ | https://en.wikipedia.org/wiki/Maclura_pomifera | 11288573-c2f9-4ff6-9f1b-fad749e22984 | 7b4dfa1d-658f-448b-b1d3-2deef210530f
Ovangkol | Ovangkol (Shedua, Amazique) |  | 0% | 5900 | 825 | 18.6 | 0.3756923 | 0.056 | 140.3 | 64.2 | 4.5% | 8.3% | 12.1% | ovangkol.jpg | Amazique, Amazoue, Mozambique, Shedua, Guibourtia ehie |  | https://www.wood-database.com/ovangkol/ | https://en.wikipedia.org/wiki/Guibourtia_ehie | 5028b0b9-b707-4de9-a161-5c67d268c05e | c3850dfa-54cc-49ba-ace3-878d92988a81
Pacific silver fir | Pacific Silver Fir | ✓ |  | 1910 | 435 | 11.59 | 0.3855714 | 0.048 | 70.6 | 41.8 | 4.4% | 9.2% | 13% | abies-amabilis.jpg | Abies amabilis |  | https://www.wood-database.com/pacific-silver-fir/ | https://en.wikipedia.org/wiki/Abies_amabilis | 80708707-ecc1-4eb1-9677-24173cfa43b5 | f4f86d49-190f-4368-be7f-c1435902abde
Pacific Yew | Pacific Yew | ✓ | 0% | 7120 | 705 | 9.31 | 0.3756923 | 0.056 | 104.8 | 55.9 | 4% | 5.4% | 9.7% | pacific-yew.jpg | Oregon Yew, Taxus brevifolia |  | https://www.wood-database.com/pacific-yew/ | https://en.wikipedia.org/wiki/Taxus_brevifolia | a129b477-6094-44f4-bedf-2fb7c8f47d7e | 36fece36-cfe2-4b46-a413-e5f68cedbdbb
Panga Panga | Panga Panga |  |  | 7310 | 870 | 15.73 | 0.3756923 | 0.056 | 131.2 | 75.1 | 3.9% | 6.6% | 10.5% | panga-panga.jpg | Millettia stuhlmannii |  | https://www.wood-database.com/panga-panga/ | https://en.wikipedia.org/wiki/Millettia_stuhlmannii | ffa44415-494b-4f18-a088-dd9fd25f15de | 692eba19-22cb-4e68-9b58-c6cae63a3a6a
Partridgewood | Partridgewood |  |  | 7960 | 835 | 18.17 | 0.3756923 | 0.056 | 127.5 | 64.1 | 4.6% | 8.6% | 12.3% | andira-inermis.jpg | angelim, cabbagebark, Andira inermis |  | https://www.wood-database.com/partridgewood/ | https://en.wikipedia.org/wiki/Andira_inermis | 5c6e79f7-6134-4220-862a-0b070ca7d340 | 1caf1128-b5b5-43b0-ae30-ec605b20cf3f
Pau ferro | Pau Ferro (not rosewood) |  |  | 8710 | 865 | 10.86 | 0.3756923 | 0.056 | 122.4 | 60.9 | 2.8% | 6.7% | 9.9% | machaerium-scleroxylon.jpg | morado, Bolivian rosewood, santos rosewood, caviuna, Machaerium spp, Machaerium scleroxylon |  | https://www.wood-database.com/pau-ferro/ | https://en.wikipedia.org/wiki/Machaerium_scleroxylon | fcfa5051-7f87-4967-ba37-8e9aa75f9ae9 | 57c10ce5-576f-41f7-8988-f93623fcf6a5
Pau Rosa | Pau Rosa |  |  | 13080 | 1030 | 17.1 | 0.3756923 | 0.056 | 166.2 | 92.8 | 4.2% | 6% | 10.7% | pau-rosa-madagascarensis.jpg | Bobgunnia fistuloides, Bobgunnia madagascariensis, Swartzia fistuloides, Swartzia madagascariensis |  | https://www.wood-database.com/pau-rosa/ | https://en.wikipedia.org/wiki/Bobgunnia | 96389d63-8f57-404f-8186-5d5d2793666e | 729e3f07-694a-472a-80df-ddb65d2dea49
Pau Santo | Pau Santo |  | 0% | 14590 | 1115 | 17.85 | 0.3756923 | 0.056 | 187.8 | 95.5 | 5% | 9.6% | 14.7% | pau-santo-s.jpg | Brazilian Blackheart, Zollernia spp |  | https://www.wood-database.com/pau-santo/ | https://en.wikipedia.org/wiki/Zollernia | d56899a5-a373-44e7-b0cf-d28d79923fc5 | 514c1c6e-48e9-4ebf-bbfb-449bff66b5d6
Paulownia | Paulownia |  |  | 1330 | 280 | 4.38 | 0.3855714 | 0.048 | 37.8 | 20.7 | 2.4% | 3.9% | 6.4% | royal-paulownia-gw.jpg | Royal Paulownia, Princess Tree, Kiri, Paulownia tomentosa |  | https://www.wood-database.com/paulownia/ | https://en.wikipedia.org/wiki/Paulownia_tomentosa | d2a0f418-4898-4cc5-8307-b481fd1b34ab | dc02a919-7615-4cae-ac99-fb6c97340214
Pear | Pear |  | 0% | 7380 | 690 | 7.8 | 0.3756923 | 0.056 | 83.3 | 44.1 | 3.9% | 11.3% | 13.8% | swiss-pear.jpg | Swiss Pear, Pyrus communis |  | https://www.wood-database.com/pear/ | https://en.wikipedia.org/wiki/Pyrus_communis | ea496648-97d8-465c-b7cb-b515f5a42342 | 0b07153f-5b24-46a3-879e-e4caf24b51f8
Pecan | Pecan (Hickory) |  | 78% | 8100 | 735 | 11.93 | 0.3756923 | 0.056 | 94.5 | 54.1 | 4.9% | 8.9% | 13.6% | pecan.jpg | Carya illinoinensis |  | https://www.wood-database.com/pecan/ | https://en.wikipedia.org/wiki/Pecan | a71054e8-8007-4e58-8883-474fa5657e00 | 07c7e885-6edb-4b8f-b43e-93ea080d57f1
Persimmon | Persimmon (Ebony) |  | 0% | 10230 | 835 | 13.86 | 0.3756923 | 0.056 | 122.1 | 63.2 | 7.9% | 11.2% | 19.1% | persimmon-2.jpg | White Ebony, Diospyros virginiana |  | https://www.wood-database.com/persimmon/ | https://en.wikipedia.org/wiki/Diospyros_virginiana | 3fca5591-3d58-4844-a51c-7b1844d18f3f | 174a4a7e-214d-44a4-a4d1-fe42200f9ced
Peruvian Walnut | Peruvian Walnut |  | 0% | 4250 | 600 | 7.81 | 0.495 | 0.052 | 77 | 45.2 | 3.6% | 7.5% | 11.4% | peruvian-walnut.jpg | Tropical Walnut, Nogal, Juglans spp, Juglans australis, Juglans neotropica, Juglans olanchana |  | https://www.wood-database.com/peruvian-walnut/ | https://en.wikipedia.org/wiki/Juglans_boliviana | 64727117-7a03-42b0-b8c2-470c23f40168
Pheasantwood | Pheasantwood |  |  | 6640 | 800 | 10.9 | 0.3756923 | 0.056 | 85.5 | 70 | 4% | 7% | 12% | pheasantwood.jpg | Senna siamea, Cassia siamea |  | https://www.wood-database.com/pheasantwood/ | https://en.wikipedia.org/wiki/Senna_siamea | 5194c578-0072-4db4-9491-7b76388590b3 | 07ab721e-5707-44a8-974d-72ba5666967e
Pignut Hickory | Pignut Hickory |  | 76% | 9520 | 835 | 15.59 | 0.3756923 | 0.056 | 138.6 | 63.4 | 7.2% | 11.5% | 17.9% | pignut-hickory.jpg | Carya glabra |  | https://www.wood-database.com/pignut-hickory/ | https://en.wikipedia.org/wiki/Carya_glabra | 0f313c98-84e0-4651-aa12-169f3f0ee86c | ece481b8-1378-44d9-b001-b5168f655f59
Plum | Plum |  | 0% | 6900 | 795 | 10.19 | 0.3756923 | 0.056 | 88.4 |  |  |  |  | plum.jpg | Prunus domestica |  | https://www.wood-database.com/plum/ | https://en.wikipedia.org/wiki/Prunus_domestica | 9a3998e2-c536-4427-b611-f7353f909f98 | 3af74a1d-03d1-4a03-b1c7-adcddd8d6f59
Ponderosa Pine | Ponderosa Pine | ✓ |  | 2050 | 450 | 8.9 | 0.337 | 0.046 | 64.8 | 36.7 | 3.9% | 6.2% | 9.7% | ponderosa-pine.jpg | Pinus ponderosa |  | https://www.wood-database.com/ponderosa-pine/ | https://en.wikipedia.org/wiki/Pinus_ponderosa | 5b0f22bb-8a7f-46d5-a490-d3fb70bc0c55
Poplar | Yellow Poplar |  | 58% | 2400 | 455 | 10.9 | 0.318 | 0.03 | 69.7 | 38.2 | 4.6% | 8.2% | 12.7% | yellow-poplar.jpg | Tulip Poplar, Yellow Poplar, Liriodendron tulipifera |  | https://www.wood-database.com/yellow-poplar/ | https://en.wikipedia.org/wiki/Liriodendron_tulipifera | 85d310cb-de9f-4cbe-9e08-b43b9b16ffd0
Port Orford Cedar | Port Orford Cedar | ✓ |  | 2620 | 465 | 11.35 | 0.378 | 0.046 | 84.8 | 41.9 | 4.6% | 6.9% | 10.1% | port-orford-cedar.jpg | Lawson’s Cypress, Chamaecyparis lawsoniana |  | https://www.wood-database.com/port-orford-cedar/ | https://en.wikipedia.org/wiki/Chamaecyparis_lawsoniana | ea9e0a96-75ca-4a3d-afc6-0af851f6c243
Primavera | Primavera |  |  | 3170 | 465 | 7.81 | 0.3855714 | 0.048 | 70.5 | 40.4 | 3.1% | 5.1% | 8.6% | primavera-s.jpg | Prima Vera, Roseodendron donnell-smithii, Cybistax donnell-smithii, Tabebuia donnell-smithii |  | https://www.wood-database.com/primavera/ | https://en.wikipedia.org/wiki/Roseodendron | 9eceeee3-f76d-4869-8083-195fc3df9c30 | 4a2ce82c-4297-4878-a1e7-7bb8f10190f4
Purpleheart | Purpleheart (Amaranth) |  | 0% | 11190 | 905 | 20.26 | 0.3756923 | 0.056 | 151.7 | 83.7 | 3.8% | 6.4% | 10.6% | peltogyne-sp.jpg | amaranth, roxinho, violeta, Peltogyne spp |  | https://www.wood-database.com/purpleheart/ | https://en.wikipedia.org/wiki/Peltogyne | 59616f1c-6d35-48be-b3a5-05613947258f | 845b784c-4e85-42ad-9018-e4d002be48c6
Quaking Aspen | Quaking Aspen |  |  | 1560 | 415 | 8.15 | 0.498 | 0.054 | 57.9 | 29.3 | 3.5% | 6.7% | 11.5% | quaking-aspen.jpg | Populus tremuloides |  | https://www.wood-database.com/quaking-aspen/ | https://en.wikipedia.org/wiki/Populus_tremuloides | 8d01d402-02ed-495c-ab41-23f5fc067ecd
Queensland Maple | Queensland Maple (not maple) |  | 0% | 3620 | 560 | 10.83 | 0.3756923 | 0.056 | 81 | 47 | 6.1% | 8.8% | 15% | queensland-maple.jpg | Flindersia spp, Flindersia brayleyana |  | https://www.wood-database.com/queensland-maple/ | https://en.wikipedia.org/wiki/Flindersia_brayleyana | fa43e9ac-d985-4a8d-8bb2-b7212e1d4114 | c5b0996a-cdbb-488b-94e3-3c070ca14eb8
Queensland Walnut | Queensland Walnut |  |  | 7380 | 685 | 11.42 | 0.3756923 | 0.056 | 100.5 | 68.6 | 4.5% | 8.6% | 13.1% | queensland-walnut.jpg | Orientalwood, Endiandra palmerstonii |  | https://www.wood-database.com/queensland-walnut/ | https://en.wikipedia.org/wiki/Endiandra_palmerstonii | 6085be32-768d-4480-aafb-03d35fc01ed7 | d3d02a2e-17ab-40d4-b48e-74f0d9ebb02d
Radiata Pine | Radiata Pine | ✓ |  | 3150 | 515 | 10.06 | 0.3756923 | 0.056 | 79.2 | 41.6 | 3.4% | 6.7% | 10.7% | radiata-pine.jpg | Monterey Pine, Insignis Pine, Pinus radiata |  | https://www.wood-database.com/radiata-pine/ | https://en.wikipedia.org/wiki/Pinus_radiata | 6509b264-c1a8-450c-b9aa-6ca2ab08107f | 5518b105-4c64-4d92-9172-bb7ce4365e22
Red alder | Red Alder |  |  | 2620 | 450 | 9.52 | 0.3855714 | 0.048 | 67.6 | 40.1 | 4.4% | 7.3% | 12.6% | alnus-rubra.jpg | western red alder, Alnus rubra |  | https://www.wood-database.com/red-alder/ | https://en.wikipedia.org/wiki/Alnus_rubra | 270f976a-e66f-477d-9af3-075cd4f21547 | 4bdd82d9-56ed-4b36-b9f7-273714c126d7
Red ash | Red Ash |  |  | 8400 | 725 | 19 | 0.3756923 | 0.056 | 143 | 70 | 3.5% | 9.3% | 13% | alphitonia-excelsa.jpg | soaptree, red almond, Alphitonia excelsa |  | https://www.wood-database.com/red-ash/ | https://en.wikipedia.org/wiki/Alphitonia_excelsa | 7b845b32-2b22-4727-970c-5678ca50b98d | 21ec5367-0779-4e67-ac11-1b89f10a892b
Red Elm | Red Elm |  | 74% | 3830 | 600 | 10.28 | 0.3756923 | 0.056 | 89.7 | 43.9 | 4.9% | 8.9% | 13.8% | red-elm.jpg | Slippery Elm, Soft Elm, Ulmus rubra |  | https://www.wood-database.com/red-elm/ | https://en.wikipedia.org/wiki/Ulmus_rubra | e24b0733-2785-4b03-8940-50cac3460a9d | f0c00da1-0b95-42cf-a4bb-0b4c16e9a907
Red maple | Red Maple (US "soft") |  | 59% | 4230 | 610 | 11.31 | 0.434 | 0.063 | 92.4 | 45.1 | 4% | 8.2% | 12.6% | acer-rubrum.jpg | Acer rubrum |  | https://www.wood-database.com/red-maple/ | https://en.wikipedia.org/wiki/Acer_rubrum | 09a763c6-8a25-4e2d-adf3-5f69958b429b
Red oak | Red Oak |  | 86% | 5430 | 700 | 12.14 | 0.35 | 0.064 | 99.2 | 46.8 | 4% | 8.6% | 13.7% | quercus-rubra.jpg | northern red oak, American red oak |  | https://www.wood-database.com/red-oak/ | https://en.wikipedia.org/wiki/Quercus_rubra | 1625d61f-56f8-4650-ba84-5369e97111a6
Red Pine | Red Pine | ✓ |  | 2490 | 545 | 11.24 | 0.3756923 | 0.056 | 75.9 | 41.9 | 3.8% | 7.2% | 11.3% | red-pine.jpg | Norway Pine, Pinus resinosa |  | https://www.wood-database.com/red-pine/ | https://en.wikipedia.org/wiki/Pinus_resinosa | 6eb2bfaf-a1ee-449e-ac1d-078b76c34707 | 353c2001-1ea3-4679-8d53-88fa7b561daa
Red Spruce | Red Spruce (Adirondack) | ✓ | 0% | 2180 | 435 | 10.76 | 0.372 | 0.04 | 66 | 33.6 | 3.8% | 7.8% | 11.8% | red-spruce.jpg | Adirondack Spruce, Picea rubens |  | https://www.wood-database.com/red-spruce/ | https://en.wikipedia.org/wiki/Picea_rubens | 123fed7c-90f9-46bb-a6f5-7648a20863c0
Redheart | Redheart |  |  | 5380 | 640 | 10.32 | 0.3756923 | 0.056 | 98.7 | 46.2 | 2.8% | 8.2% | 10.6% | redheart.jpg | Chakte Kok, Erythroxylum spp, Simira spp |  | https://www.wood-database.com/redheart/ | https://en.wikipedia.org/wiki/Erythroxylum | 106bfd1a-e53b-48ef-bb15-fcfbf3370b0f | a47f31fe-581a-4e34-afe1-34fd97dc2098
Santos Mahogany | Santos Mahogany (not Mahogany) |  |  | 10680 | 915 | 16.41 | 0.3756923 | 0.056 | 148.7 | 80.6 | 3.8% | 6.2% | 10% | santos-mahogany1.jpg | Cabreuva, Myroxylon balsamum |  | https://www.wood-database.com/santos-mahogany/ | https://en.wikipedia.org/wiki/Myroxylon_balsamum | 5973ef9a-2f54-4397-8427-45f998c124f0 | 7a9e7669-9f33-47d6-a0ee-8f47f850de96
Sapele | Sapele |  |  | 6280 | 670 | 12.35 | 0.3756923 | 0.056 | 109.9 | 60.4 | 5.2% | 7.2% | 12.9% | entandrophragma-cylindricum.jpg | sapelli, sapeli mahogany, Entandrophragma cylindricum |  | https://www.wood-database.com/sapele/ | https://en.wikipedia.org/wiki/Sapele | 04f6bdf7-5e84-442c-9d1d-c61aaeabb08c | 9dedcabe-c148-410d-ba8c-37649701347f
Sassafras | Sassafras |  |  | 2800 | 495 | 7.72 | 0.3855714 | 0.048 | 62.1 | 45.5 | 4% | 6.2% | 10.3% | sassafras-albidum.jpg | common sassafras, Sassafras albidum |  | https://www.wood-database.com/sassafras/ | https://en.wikipedia.org/wiki/Sassafras_albidum | 9db2ef2d-55e6-4b10-961c-90eac3f8c37d | d213ddc4-b6d9-486d-9f62-9f79e2cb8357
Scots Pine | Scots Pine | ✓ |  | 2420 | 550 | 10.08 | 0.3756923 | 0.056 | 83.3 | 41.5 | 5.2% | 8.3% | 13.6% | scots-pine.jpg | Scotch pine, Pinus sylvestris |  | https://www.wood-database.com/scots-pine/ | https://en.wikipedia.org/wiki/Pinus_sylvestris | 1c386ee0-ed85-4e60-be9b-ca2619a52bae | a997d883-1e0c-40eb-85bb-e568c6f56edd
Shagbark Hickory | Shagbark Hickory |  | 76% | 8360 | 800 | 14.9 | 0.3756923 | 0.056 | 139.3 | 63.5 | 7% | 10.5% | 16.7% | shagbark-hickory.jpg | Carya ovata |  | https://www.wood-database.com/shagbark-hickory/ | https://en.wikipedia.org/wiki/Carya_ovata | f1945151-6f05-4f9b-88cf-729c50e7c8da | d68e1779-b344-4c16-a83c-a7b9c6f32c43
Shortleaf Pine | Shortleaf Pine | ✓ |  | 3070 | 570 | 12.1 | 0.3756923 | 0.056 | 90.3 | 50.1 | 4.6% | 7.7% | 12.3% | shortleaf-pine.jpg | Pinus echinata |  | https://www.wood-database.com/shortleaf-pine/ | https://en.wikipedia.org/wiki/Pinus_echinata | 6f421ec5-a6fc-4636-9a71-b262e44a58c5 | ff98b8d6-d0e5-442f-a895-189468b894ba
Siam balsa | Siam Balsa |  |  | 2000 | 400 | 7.17 | 0.3855714 | 0.048 | 50.6 | 30.8 | 3% | 6% | 9% | alstonia-scholaris.jpg | hard milkwood, pulai, Alstonia spatulata |  | https://www.wood-database.com/siam-balsa/ | https://en.wikipedia.org/wiki/Alstonia_spatulata | cec73f0f-4d88-416f-9bff-46ad39b54df4 | d34c542f-3eab-4007-9bc0-b5b9195b08f4
Siamese Rosewood | Siamese Rosewood |  | 0% | 10790 | 1035 | 16.38 | 0.3756923 | 0.056 | 171 | 117 |  |  |  | siamese-rosewood.jpg | Vietnamese Rosewood, Thai Rosewood, Cambodian Rosewood , Dalbergia cochinchinensis |  | https://www.wood-database.com/siamese-rosewood/ | https://en.wikipedia.org/wiki/Dalbergia_cochinchinensis | 509dfe73-0c94-44bb-8084-38bfac7cb4db | 9dec19f2-0c23-4ef1-be89-a0977ee7be83
Silver maple | Silver Maple (US "soft") |  | 59% | 3110 | 530 | 7.86 | 0.3756923 | 0.056 | 61.4 | 36 | 3% | 7.2% | 12% | acer-saccharinum.jpg | Acer saccharinum |  | https://www.wood-database.com/silver-maple/ | https://en.wikipedia.org/wiki/Acer_saccharinum | 746a3a3b-e446-422f-b585-628c98ed80b2 | 2cf00282-bb7e-4e3c-9f28-48c83351ceeb
Sissoo | Sissoo (rosewood) |  | 0% | 7380 | 770 | 10.4 | 0.3756923 | 0.056 | 97.5 | 55.5 | 3.1% | 5.3% | 8.4% | sissoo-2.jpg | Sheesham, Dalbergia sissoo |  | https://www.wood-database.com/sissoo/ | https://en.wikipedia.org/wiki/Dalbergia_sissoo | 72d5668d-4d58-44fa-b95d-a83c70cfa080 | 7be4e748-81be-4dca-a5f0-955a546b7f1e
Sitka Spruce | Sitka Spruce | ✓ |  | 2270 | 425 | 11.03 | 0.372 | 0.04 | 70 | 38.2 | 4.3% | 7.5% | 11.5% | sitka-spruce.jpg | Picea sitchensis |  | https://www.wood-database.com/sitka-spruce/ | https://en.wikipedia.org/wiki/Picea_sitchensis | 4181060c-78e6-4be3-8100-ef277a3e6b72
Slash Pine | Slash Pine | ✓ |  | 3380 | 655 | 13.7 | 0.332 | 0.056 | 112.4 | 56.1 | 5.4% | 7.6% | 12.1% | slash-pine.jpg | Pinus elliottii |  | https://www.wood-database.com/slash-pine/ | https://en.wikipedia.org/wiki/Pinus_elliottii | 89b7bcf9-22a7-486e-9e99-aceba59ab1b7 | 4ceb5d5d-046b-44cf-b061-f5c7ec75d67a
Snakewood | Snakewood |  |  | 16900 | 1210 | 23.2 | 0.3756923 | 0.056 | 195 | 119 | 4.7% | 6% | 10.7% | brosimum-guianense.jpg | letterwood, amourette, Brosimum guianense |  | https://www.wood-database.com/snakewood/ | https://en.wikipedia.org/wiki/Brosimum_guianense | 1ec12f2b-5f5a-465c-a8cb-b2dbea6bc830 | b03e21ec-152d-4457-b8f4-4c45d94d7420
Southern Redcedar | Southern Redcedar | ✓ |  | 2710 | 505 | 8.07 | 0.3756923 | 0.056 | 64.8 | 45.3 | 2.2% | 4% | 7% | aromatic-red-cedar.jpg | Juniperus silicicola, Juniperus virginiana |  | https://www.wood-database.com/southern-redcedar/ | https://en.wikipedia.org/wiki/Juniperus_virginiana | bfc0ce39-258e-4276-9488-06333654bce4 | b13356c6-5a91-4c0b-a5f2-f6513ff627ac
Southern Silky Oak | Southern Silky Oak |  |  | 3930 | 590 | 7.93 | 0.3756923 | 0.056 | 74.4 | 35 | 2.7% | 7.7% | 10.5% | southern-silky-oak.jpg | Grevillea robusta |  | https://www.wood-database.com/southern-silky-oak/ | https://en.wikipedia.org/wiki/Grevillea_robusta | 0f00cd03-bcff-4e60-85e5-42071e3600a8 | e236eae8-d707-4490-ac46-b633ba7bdf8f
Spanish Cedar | Spanish Cedar | ✓ |  | 2670 | 470 | 9.12 | 0.3855714 | 0.048 | 70.8 | 40.4 | 4.1% | 6.2% | 10.2% | spanish-cedar.jpg | Cedro, Cedrela odorata |  | https://www.wood-database.com/spanish-cedar/ | https://en.wikipedia.org/wiki/Cedrela_odorata | d9070ee3-bfee-4546-9f69-444eaf4a7e19 | e2c61dc0-c7d5-40e7-8815-754b5706cc0d
Spruce Pine | Spruce Pine | ✓ |  | 3110 | 525 | 9.69 | 0.3756923 | 0.056 | 71 | 39 |  |  |  | sand-pine.jpg | Pinus glabra |  | https://www.wood-database.com/spruce-pine/ | https://en.wikipedia.org/wiki/Pinus_glabra | 7875410b-d8ba-41d8-845c-dd7d68979d63 | 13911231-6dba-4659-af8a-90721de62514
Striped maple | Striped Maple |  | 59% | 3430 | 515 | 7.86 | 0.3756923 | 0.056 | 61.4 | 36 | 3.2% | 8.6% | 12.3% | acer-pensylvanicum-1.jpg | Acer pensylvanicum |  | https://www.wood-database.com/striped-maple/ | https://en.wikipedia.org/wiki/Acer_pensylvanicum | ef165025-74c0-4b2d-a9da-a22a9a475105 | ce2135b7-81bf-47cd-be43-cd3a3ef49a33
Subapline fir | Subalpine Fir | ✓ |  | 1560 | 530 | 9.13 | 0.341 | 0.056 | 58 | 33.9 | 2.6% | 7.4% | 9.4% | abies-lasiocarpa.jpg | Abies lasiocarpa |  | https://www.wood-database.com/subalpine-fir/ | https://en.wikipedia.org/wiki/Abies_lasiocarpa | 292142df-aee6-405c-87c7-a0970c4e2045 | ddf807ed-a2b2-4551-ab5e-f0baabbf74cf
Sugar Pine | Sugar Pine | ✓ |  | 1690 | 400 | 8.21 | 0.356 | 0.046 | 56.6 | 30.8 | 2.9% | 5.6% | 7.9% | sugar-pine.jpg | Pinus lambertiana |  | https://www.wood-database.com/sugar-pine/ | https://en.wikipedia.org/wiki/Pinus_lambertiana | e6bda5c9-b2a0-448b-9bf5-0e67ad0247ea
Sugi | Sugi (Japanese Cedar) | ✓ |  | 1420 | 360 | 7.65 | 0.3855714 | 0.048 | 36.4 | 28 | 2.1% | 6.8% | 10.5% | sugi.jpg | Japanese Cedar, Cryptomeria japonica |  | https://www.wood-database.com/sugi/ | https://en.wikipedia.org/wiki/Cryptomeria | d896c5c2-42d0-416e-bd2d-34855f342a80 | 96c8f987-587a-4283-b7fe-9faf7aa9c87c
Sweet Cherry | Sweet Cherry |  | 0% | 5120 | 600 | 10.55 | 0.3756923 | 0.056 | 103.3 | 50 | 5.1% | 8.4% | 13.8% | wild-cherry-s.jpg | Wild Cherry, European Cherry, Prunus avium |  | https://www.wood-database.com/sweet-cherry/ | https://en.wikipedia.org/wiki/Prunus_avium | 2aba0cee-c4a3-4304-a6b1-4ea8bf42f5a9 | e298456e-f9f6-43d8-8926-68eb051ecb7b
Sweet Chestnut | Sweet Chestnut |  |  | 3010 | 590 | 8.61 | 0.3756923 | 0.056 | 71.4 | 43.8 | 4.2% | 6.9% | 12.6% | sweet-chestnut-s.jpg | Spanish Chestnut, European Chestnut, Castanea sativa |  | https://www.wood-database.com/sweet-chestnut/ | https://en.wikipedia.org/wiki/Castanea_sativa | 8c5ab05e-4e5c-450c-b1f3-f9745a113266 | 181c2bca-c5a4-4066-b1dd-7baa4435d250
Sweetbay | Sweetbay (Swamp Magnolia) |  | 85% | 3600 | 545 | 11.31 | 0.3756923 | 0.056 | 75.2 | 39.2 | 4.7% | 8.3% | 12.9% | sweetbay.jpg | Swamp Magnolia, Magnolia virginiana |  | https://www.wood-database.com/sweetbay/ | https://en.wikipedia.org/wiki/Magnolia_virginiana | 61d9042d-e772-4f86-a780-eb90e653b5bb | 0f4515d4-213d-43d1-a034-dad8bfddda34
Sweetgum | Sweetgum (Red gum) |  | 67% | 3780 | 545 | 11.31 | 0.325 | 0.044 | 86.2 | 43.6 | 5.3% | 10.2% | 15.8% | red-gum-gw.jpg | Redgum, Sapgum, satin walnut, Liquidambar styraciflua |  | https://www.wood-database.com/sweetgum/ | https://en.wikipedia.org/wiki/Liquidambar_styraciflua | bd3829fd-93d7-4f2a-9697-41e49a181ee1
Sycamore | American Sycamore |  | 29% | 3430 | 545 | 9.79 | 0.3756923 | 0.056 | 69 | 37.1 | 5% | 8.4% | 14.1% | sycamore.jpg | American Plane, Platanus occidentalis |  | https://www.wood-database.com/sycamore/ | https://en.wikipedia.org/wiki/Platanus_occidentalis | 0afe4802-42db-4907-9e27-df403a900957 | 4fd5c0a5-3be2-4b93-93ae-365814751fe8
Sycamore maple | Sycamore Maple (European Maple, violins) |  | 59% | 4680 | 615 | 9.92 | 0.3756923 | 0.056 | 98.1 | 55 | 4.5% | 7.8% | 12.3% | acer-pseudoplatanus.jpg | European sycamore, Acer pseudoplatanus |  | https://www.wood-database.com/sycamore-maple/ | https://en.wikipedia.org/wiki/Acer_pseudoplatanus | c8c0508d-bb05-4a86-8767-f389550ecb51 | 3ef25bb2-f73c-49aa-817b-5a2401037e68
Tamo Ash | Tamo Ash |  | 0% | 4490 | 560 | 8.24 | 0.3756923 | 0.056 | 74.6 |  | 5% | 7.8% | 15.2% | tamo-ash.jpg | Japanese Ash, Manchurian Ash, Fraxinus mandshurica |  | https://www.wood-database.com/tamo-ash/ | https://en.wikipedia.org/wiki/Fraxinus_mandschurica | f3c17882-1f81-4dd6-b29c-ceb880d27470 | 7938889b-e939-4aa5-975f-3c55e9a0198c
Tanoak | Tanoak |  |  | 6290 | 675 | 14.29 | 0.3756923 | 0.056 | 114.8 | 56.9 | 4.9% | 11.7% | 17.3% | tanoak-wt.jpg | Notholithocarpus densiflorus |  | https://www.wood-database.com/tanoak/ | https://en.wikipedia.org/wiki/Notholithocarpus | b097afd2-de87-48d4-91cd-8a91360a7065 | 7e500b52-fe55-47c7-9ae0-be94a1462479
Teak | Teak |  |  | 4740 | 655 | 12.28 | 0.3756923 | 0.056 | 97.1 | 54.8 | 2.6% | 5.3% | 7.2% | tectona-grandis.jpg | Burmese teak, genuine teak, Tectona grandis |  | https://www.wood-database.com/teak/ | https://en.wikipedia.org/wiki/Teak | b67a70cb-64e5-42b9-ba07-fff743a6000c | 8bc58291-c811-4ea5-9016-7e66efa38352
Texas Ebony | Texas Ebony (not Ebony) |  |  | 12560 | 965 | 16.54 | 0.3756923 | 0.056 | 152.3 | 74.1 |  |  |  | texas-ebony.jpg | Ebenopsis ebano |  | https://www.wood-database.com/texas-ebony/ | https://en.wikipedia.org/wiki/Ebenopsis_ebano | c170042b-e55e-4c36-bff6-430a556c1e82 | f6ee0c0c-e657-4fe1-bba3-2d307a85af66
Tulipwood | Brazilian Tulipwood (rosewood) |  | 0% | 11120 | 970 | [8 empty] | tulipwood.jpg | Dalbergia decipularis, Dalbergia frutescens |  | https://www.wood-database.com/brazilian-tulipwood/ | https://en.wikipedia.org/wiki/Tulipwood | c37f8757-a140-4aea-9b92-96a4596a56bb
Tzalam | Tzalam (Sabicu) |  |  | 6230 | 780 | 13.1 | 0.3756923 | 0.056 | 88.3 |  | 2.7% | 7.2% | 9.5% | tzalam.jpg | Caribbean Walnut, Sabicu, False Tamarind, Lysiloma spp, Lysiloma bahamense, Lysiloma latisiliquum |  | https://www.wood-database.com/tzalam/ | https://en.wikipedia.org/wiki/Sabicu_wood | adba745b-d026-4230-89ae-aa0cd49de018 | f1ca1592-aa79-4351-903c-4bfcebb6e473
Utile | Utile (Sipo) |  |  | 5260 | 635 | 11.65 | 0.3756923 | 0.056 | 103.8 | 57.1 | 4.9% | 6.9% | 11.8% | entandrophragma-utile.jpg | sipo, sipo mahogany, Entandrophragma utile |  | https://www.wood-database.com/utile/ | https://en.wikipedia.org/wiki/Entandrophragma_utile | 26f90047-d92e-4b58-ba5a-2a516d25240c | 298226be-c090-4bbd-b2da-73d0d44fa2a1
Verawood | Verawood |  |  | 16520 | 1190 | 15.67 | 0.3756923 | 0.056 | 177.4 | 74.7 | 6% | 8% | 13% | bulnesia-arborea.jpg | Maracaibo lignum vitae, vera, Plectrocarpa arborea |  | https://www.wood-database.com/verawood/ | https://en.wikipedia.org/wiki/Bulnesia_arborea | de3dd6bf-a03b-4926-957c-c9c814dd390b | 6a0c1516-1e13-4c8f-9aa6-174e067d8a1c
Wamara | Wamara |  |  | 16260 | 1080 | 24.38 | 0.3756923 | 0.056 | 196.5 | 105.3 | 4.7% | 7.6% | 12.3% | wamara-jh.jpg | Guyana Rosewood, Swartzia spp, Swartzia benthamiana, Swartzia leiocalycina |  | https://www.wood-database.com/wamara/ | https://en.wikipedia.org/wiki/Swartzia | 68dd7d10-84b0-4e4c-95eb-1646eec6ba00 | db0dfc48-bb5f-43a3-8a61-a8d987cfd724
Wenge | Wenge |  |  | 8600 | 870 | 17.59 | 0.3756923 | 0.056 | 151.7 | 80.7 | 4.8% | 8.1% | 12.9% | millettia-laurentii.jpg | Millettia laurentii |  | https://www.wood-database.com/wenge/ | https://en.wikipedia.org/wiki/Millettia_laurentii | cc897703-de76-4aef-84c5-dc84808b3abe | 66775332-3fa2-4246-a310-e711b81bb410
Western hemlock | Western Hemlock | ✓ |  | 2400 | 465 | 11.24 | 0.485 | 0.046 | 77.9 | 37.3 | 4.2% | 7.8% | 12.4% | tsuga-heterophylla-1.jpg | Tsuga heterophylla |  | https://www.wood-database.com/western-hemlock/ | https://en.wikipedia.org/wiki/Tsuga_heterophylla | 6e3b3777-6cac-4630-ba5f-88cc52e9abc8
Western juniper | Western Juniper (OSU-Klamath) | ✓ | 0% | 2958.06763 | 400 | 4.63 | 0.3855714 | 0.048 | 60.59 | 32.58 | 3.3% | 4.65% | 8% | juniperus-occidentalis-alt.jpg | Juniperus occidentalis |  | https://www.wood-database.com/western-juniper/ | https://en.wikipedia.org/wiki/Juniperus_occidentalis | a9762813-a42c-43d9-8466-6acc7facd5e8 | f06a3a52-d888-49b0-a797-3646d56e73ac
Western juniper | Western Juniper | ✓ | 0% | 3000 | 440 | 4.43 | 0.3855714 | 0.048 | 61.5 | 32.5 |  |  | 8% | juniperus-occidentalis-alt.jpg | Juniperus occidentalis |  | https://www.wood-database.com/western-juniper/ | https://en.wikipedia.org/wiki/Juniperus_occidentalis | f3098986-3f2c-41de-a725-c7e91e58c4f3 | 166fbf78-5f7f-4adc-b932-41b2c6e20d14
Western Larch | Western Larch | ✓ |  | 3690 | 575 | 12.9 | 0.355 | 0.056 | 89.7 | 52.6 | 4.5% | 9.1% | 14% | western-larch.jpg | Larix occidentalis |  | https://www.wood-database.com/western-larch/ | https://en.wikipedia.org/wiki/Western_larch | 05b873e2-d7cb-4195-851f-54a1dc4a01f7
Western red cedar | Western Red Cedar | ✓ |  | 1560 | 370 | 7.66 | 0.378 | 0.046 | 51.7 | 31.4 | 2.4% | 5% | 6.8% | thuja-plicata.jpg | giant arborvitae, Thuja plicata |  | https://www.wood-database.com/western-red-cedar/ | https://en.wikipedia.org/wiki/Thuja_plicata | d33383fb-cf99-4b38-a2c6-30ca3cfdeff1
Western White Pine | Western White Pine | ✓ |  | 1870 | 435 | 10.07 | 0.329 | 0.046 | 66.9 | 34.8 | 4.1% | 7.4% | 11.8% | western-white-pine.jpg | Idaho White Pine, Pinus monticola |  | https://www.wood-database.com/western-white-pine/ | https://en.wikipedia.org/wiki/Western_white_pine | cd7dcc42-27d6-48de-a85e-5d3f8408f740
White Ash | White Ash |  | 67% | 5870 | 675 | 12 | 0.371 | 0.059 | 103.5 | 51.1 | 4.9% | 7.8% | 13.3% | ash.jpg | American White Ash, Fraxinus americana |  | https://www.wood-database.com/white-ash/ | https://en.wikipedia.org/wiki/Fraxinus_americana | 260efa29-0bb6-44b9-9325-b47954b454dd
White fir | White fir | ✓ |  | 2140 | 415 | 10.24 | 0.3855714 | 0.048 | 66.9 | 39.6 | 3.3% | 7% | 9.8% | abies-concolor.jpg | Abies concolor |  | https://www.wood-database.com/white-fir/ | https://en.wikipedia.org/wiki/Abies_concolor | baa8c232-91d3-4a7f-ab08-f7c0277fe2e7 | 4a5dae0b-2de8-434c-9999-28abacf8e149
White oak | White Oak |  | 91% | 5990 | 755 | 12.15 | 0.369 | 0.074 | 102.3 | 50.8 | 5.6% | 10.5% | 16.3% | quercus-alba-fs.jpg | American white oak, Quercus alba |  | https://www.wood-database.com/white-oak/ | https://en.wikipedia.org/wiki/Quercus_alba | 640741ba-be2e-4c6f-84bb-49b8e7cc86e3
White Poplar | White Poplar |  | ? | 1820 | 440 | 8.9 | 0.344 | 0.043 | 65 | - | 3.2% | 5.2% | 8.4% | white-poplar-gw.jpg | Silver Poplar, Populus alba |  | https://www.wood-database.com/white-poplar/ | https://en.wikipedia.org/wiki/Populus_alba | 334315ce-f720-4dfa-b4cb-32b82a4e3a13
White Spruce | White Spruce | ✓ |  | 2140 | 425 | 9.07 | 0.372 | 0.04 | 59.6 | 32.6 | 4.7% | 8.2% | 13.7% | white-spruce.jpg | Picea glauca |  | https://www.wood-database.com/white-spruce/ | https://en.wikipedia.org/wiki/Picea_glauca | b32355b2-bc1e-44b7-91f7-94e714d3ad4d
White Willow | White Willow |  | 73% | 2530 | 400 | 7.76 | 0.3855714 | 0.048 | 56.2 | 26.9 | 4.2% | 7.2% | 11.5% | black-willow-s.jpg | Salix alba |  | https://www.wood-database.com/white-willow/ | https://en.wikipedia.org/wiki/Salix_alba | 448ab1ee-221a-426f-af58-f330b494a949 | fc54f6aa-d4dd-4987-8767-8407138b7452
Yellow Birch | Yellow Birch |  | 72% | 5610 | 690 | 13.86 | 0.426 | 0.043 | 114.5 | 56.3 | 7.3% | 9.5% | 16.8% | yellow-birch.jpg | Betula alleghaniensis |  | https://www.wood-database.com/yellow-birch/ | https://en.wikipedia.org/wiki/Betula_alleghaniensis | 1a5ed240-e1e7-4ac5-99ab-aca12770dac3
Yellow buckeye | Yellow Buckeye |  |  | 1420 | 400 | 8.07 | 0.3855714 | 0.048 | 51.7 | 28.8 | 3.6% | 8.1% | 12.5% | aesculus-flava.jpg | Aesculus flava, Aesculus octandra |  | https://www.wood-database.com/yellow-buckeye/ | https://en.wikipedia.org/wiki/Aesculus_flava | c1115fbd-410f-4f35-bb5f-f1922ff8bb1a | da58e62e-0fd6-4f43-98be-206bba671af9
Yellowheart | Yellowheart (Pau Amarello) |  |  | 7950 | 825 | 16.64 | 0.3756923 | 0.056 | 115.9 | 69.5 | 5.6% | 6.7% | 12% | yellowheart.jpg | Pau Amarello, Euxylophora paraensis |  | https://www.wood-database.com/yellowheart/ | https://en.wikipedia.org/wiki/Euxylophora | 365c6eaf-e486-4fc3-9dc2-a2f249bc6cc4 | f97efa37-45d9-4588-9bc0-1c0a57822562
Yucatan Rosewood | Yucatan Rosewood |  | 0% | 5400 | 680 | 7.76 | 0.3756923 | 0.056 | 70.1 | 36.2 | 5% | 6.8% | 9.9% | yucatan-rosewood.jpg | Panama Rosewood, Nicaraguan Rosewood, Dalbergia tucurensis |  | https://www.wood-database.com/yucatan-rosewood/ | https://en.wikipedia.org/wiki/Pterocarpus_indicus | 6db62151-e3dc-4606-baa2-91a1f3a0c0d1 | 29b9472b-bfb7-4fa1-8c86-020cd69bbd54
Zebrawood | Zebrawood |  |  | 8160 | 805 | 16.37 | 0.3756923 | 0.056 | 122.8 | 63.5 | 7.6% | 10.8% | 17.8% | microberlinia-brazzavillensis-qs.jpg | zebrano, zingana, Microberlinia brazzavillensis |  | https://www.wood-database.com/zebrawood/ | https://en.wikipedia.org/wiki/Microberlinia_brazzavillensis | bb0a89c2-aa10-4a4b-b148-b0c3a5e86f4c | a1a5ad0a-b222-48d8-86cd-d326c5b76bd3
Ziricote | Ziricote |  | ? | 8780 | 805 | 10.93 | 0.3756923 | 0.056 | 113.1 | 63.9 | 3.5% | 6.7% | 9.8% | ziricote.jpg | Cordia dodecandra |  | https://www.wood-database.com/ziricote/ | https://en.wikipedia.org/wiki/Cordia_dodecandra | d0c6d1b9-1249-435d-8dae-a44386604d34 | 8e6304a4-6b41-4b2a-af86-ab94478ed426

## Constants
Category | Name | Value | Units | Notes
Species
| Highest density of species for tops | 530 | kg/m³
| Lowest density of species for backs | 500 | kg/m³
| Freq. cross for tops | 88 | Hz | Gore avg for Engelmann Spruce
| Freq. diag. for tops | 38 | Hz | Gore avg for Engelmann Spruce
| Freq. cross for backs | 96 | Hz | Gore avg for EIR
| Freq. diag. for backs | 34 | Hz | Gore avg for EIR
| Max long. shrink | 0.8%
Top plate
| length | 0.56 | m
| width | 0.229 | m
| thickness | 0.0032 | m
Body
| length | 0.49 | m
| width | 0.39 | m
| area | 0.144215 | m²
| top frequency | 75 | Hz | Steel-string
| back frequency | 55 | Hz | Steel-string
Hearmon |  |  | Clamped | Supported
| constant 1 | 126 | 126 | 24.3871
| constant 2 | 0.5714286 | 0.5714286 | 1.997696
| Density | 𝜈LR | 𝜈RL | 𝜈LR x 𝜈RL | 1-𝜈𝜈 | YM constant
Tops
NW Cedar | 350 | 0.337 | 0.048 | 0.016176 | 0.983824 | 0.945135
WR Cedar | 370 | 0.378 | 0.048 | 0.018144 | 0.981856 | 0.9432444
Engelmann Spruce | 385 | 0.422 | 0.083 | 0.035026 | 0.964974 | 0.9270263
Sugar Pine | 400 | 0.356 | 0.048 | 0.017088 | 0.982912 | 0.9442589
Basswood | 415 | 0.364 | 0.034 | 0.012376 | 0.987624 | 0.9487856
Coast Redwood | 415 | 0.36 | 0.048 | 0.01728 | 0.98272 | 0.9440745
Quaking Aspen | 415 | 0.498 | 0.054 | 0.026892 | 0.973108 | 0.9348405
Sitka Spruce | 425 | 0.372 | 0.04 | 0.01488 | 0.98512 | 0.9463801
Bigtooth Aspen | 435 | 0.498 | 0.054 | 0.026892 | 0.973108 | 0.9348405
WW Pine | 435 | 0.329 | 0.048 | 0.015792 | 0.984208 | 0.9455039
Eastern Cottonwood | 450 | 0.344 | 0.043 | 0.014792 | 0.985208 | 0.9464646
Ponderosa Pine | 450 | 0.337 | 0.046 | 0.015502 | 0.984498 | 0.9457825
Yellow Poplar | 455 | 0.318 | 0.03 | 0.00954 | 0.99046 | 0.9515101
Western Hemlock | 465 | 0.485 | 0.048 | 0.02328 | 0.97672 | 0.9383104
Average |  | 0.3855714 | 0.048 | 0.01883286 | 0.9811671 | 0.9425827
|  | 0.3855714 | 0.048 | 0.01850743 | 0.9814926 | 0.9428953
Backs
Douglas-fir | 510 | 0.292 | 0.036 | 0.010512 | 0.989488 | 0.9505763
Bald Cypress | 515 | 0.338 | 0.056
Subalpine Fir | 530 | 0.341 | 0.056 | 0.019096 | 0.980904 | 0.9423299
Sweetgum | 545 | 0.325 | 0.044 | 0.0143 | 0.9857 | 0.9469373
Khaya | 545 | 0.297 | 0.033 | 0.009801 | 0.990199 | 0.9512594
Black Cherry | 560 | 0.392 | 0.086 | 0.033712 | 0.966288 | 0.9282887
Western Larch | 575 | 0.355 | 0.056 | 0.01988 | 0.98012 | 0.9415767
Honduran Mahogany | 590 | 0.314 | 0.033 | 0.010362 | 0.989638 | 0.9507204
Red Maple | 610 | 0.434 | 0.063 | 0.027342 | 0.972658 | 0.9344082
Black Walnut | 610 | 0.495 | 0.052 | 0.02574 | 0.97426 | 0.9359472
Longleaf Pine | 650 | 0.332 | 0.056 | 0.018592 | 0.981408 | 0.9428141
White Ash | 675 | 0.371 | 0.059 | 0.021889 | 0.978111 | 0.9396467
Yellow Birch | 690 | 0.426 | 0.043 | 0.018318 | 0.981682 | 0.9430773
Red Oak | 700 | 0.35 | 0.064 | 0.0224 | 0.9776 | 0.9391558
Hard Maple | 705 | 0.424 | 0.065 | 0.02756 | 0.97244 | 0.9341987
White oak | 755 | 0.369 | 0.074 | 0.027306 | 0.972694 | 0.9344427
Average |  | 0.3756923 | 0.056 | 0.02132323 | 0.9786768 | 0.9401902
|  | 0.3756923 | 0.056 | 0.02103877 | 0.9789612 | 0.9404635
Average |  | 0.3751 | 0.0516 | 0.01967138 | 0.9803286 | 0.9417771
Std dev |  | 0.05940008 | 0.0136952 | 0.006920372 | 0.006920372 | 0.006648228
% std dev |  | 15.84% | 26.54% | 35.18% | 0.7059% | 0.7059%
lower |  | 0.3156999 | 0.0379048 | 0.01275101 | 0.9734082 | 0.9351289
upper |  | 0.4345001 | 0.0652952 | 0.02659175 | 0.987249 | 0.9484254
|  | 0.3751 | 0.0516 | 0.01935516 | 0.98064484 | 0.9420809

## onshape
Category | Name | Density | Poisson's Ratio | Young's Modulus | Tensile Yield Strength | Ultimate Tensile Strength | Compressive Yield Strength | Ultimate Compressive Strength
Wood |  |  |  | product(1000000000()) | product(1000000()) | 0() | product(1000000()) | 1()
Wood | Balsa | 150 | 0.229 | 3710000000 | 19600000 | 0 | 11600000 | 1
Wood | Paulownia | 280 | 0.3855714 | 4380000000 | 37800000 | 0 | 20700000 | 1
Wood | King Billy Pine Cedar (Gore) | 350 | 0.3855714 | 5800000000 | 69000000 | 0 |  | 1
Wood | Northern White Cedar | 350 | 0.337 | 5520000000 | 44800000 | 0 | 27300000 | 1
Wood | Sugi (Japanese Cedar) | 360 | 0.3855714 | 7650000000 | 36400000 | 0 | 28000000 | 1
Wood | Batai (Falcata) | 360 | 0.3855714 | 8530000000 | 57700000 | 0 | 29500000 | 1
Wood | Balsam Poplar | 370 | 0.3855714 | 7590000000 | 46900000 | 0 | 27700000 | 1
Wood | Western Red Cedar | 370 | 0.378 | 7660000000 | 51700000 | 0 | 31400000 | 1
Wood | Giant sequoia | 380 | 0.36 | 8900000000 | 64400000 | 0 | 37300000 | 1
Wood | Atlantic White Cedar | 380 | 0.3855714 | 6410000000 | 46900000 | 0 | 32400000 | 1
Wood | Cheesewood | 380 | 0.3855714 | 7520000000 | 54000000 | 0 | 30300000 | 1
Wood | Obeche | 380 | 0.3855714 | 6440000000 | 59800000 | 0 | 29700000 | 1
Wood | Engelmann Spruce | 385 | 0.422 | 9440000000 | 62200000 | 0 | 31500000 | 1
Wood | Black Cottonwood | 385 | 0.3855714 | 8760000000 | 58600000 | 0 | 31000000 | 1
Wood | Incense Cedar | 385 | 0.3855714 | 7170000000 | 55200000 | 0 | 35900000 | 1
Wood | Andean alder | 385 | 0.3855714 | 7810000000 | 51200000 | 0 | 29000000 | 1
Wood | Black Poplar | 385 | 0.3855714 | 7210000000 | 63700000 | 0 | 36000000 | 1
Wood | Candlenut | 390 | 0.3855714 | 7330000000 | 50900000 | 0 | 26300000 | 1
Wood | Yellow Buckeye | 400 | 0.3855714 | 8070000000 | 51700000 | 0 | 28800000 | 1
Wood | Balsam Fir | 400 | 0.3855714 | 9570000000 | 60700000 | 0 | 34500000 | 1
Wood | White Willow | 400 | 0.3855714 | 7760000000 | 56200000 | 0 | 26900000 | 1
Wood | Eastern White Pine | 400 | 0.356 | 8550000000 | 59300000 | 0 | 33100000 | 1
Wood | Sugar Pine | 400 | 0.356 | 8210000000 | 56600000 | 0 | 30800000 | 1
Wood | Western Juniper (OSU-Klamath) | 400 | 0.3855714 | 4630000000 | 60590000 | 0 | 32580000 | 1
Wood | Siam Balsa | 400 | 0.3855714 | 7170000000 | 50600000 | 0 | 30800000 | 1
Wood | Lutz spruce (White × Sitka) | 404.2 | 0.372 | 13700000000 | 65000000 | 0 | 35000000 | 1
Wood | Norway Spruce (violins) | 405 | 0.372 | 9700000000 | 63000000 | 0 | 35500000 | 1
Wood | Indian Pulai | 410 | 0.3855714 | 8410000000 | 55400000 | 0 | 29400000 | 1
Wood | European Silver Fir | 415 | 0.3855714 | 8280000000 | 66100000 | 0 | 41000000 | 1
Wood | Noble fir | 415 | 0.3855714 | 11170000000 | 74400000 | 0 | 39500000 | 1
Wood | White fir | 415 | 0.3855714 | 10240000000 | 66900000 | 0 | 39600000 | 1
Wood | American Basswood (Linden, Lime) | 415 | 0.364 | 10070000000 | 60000000 | 0 | 32600000 | 1
Wood | Coast Redwood | 415 | 0.36 | 8410000000 | 61700000 | 0 | 39200000 | 1
Wood | Black Willow | 415 | 0.3855714 | 6970000000 | 53800000 | 0 | 28300000 | 1
Wood | Quaking Aspen | 415 | 0.498 | 8150000000 | 57900000 | 0 | 29300000 | 1
Wood | Swiss Spruce | 420 | 0.372 | 11830000000 |  | 0 |  | 1
Wood | Sitka Spruce | 425 | 0.372 | 11030000000 | 70000000 | 0 | 38200000 | 1
Wood | White Spruce | 425 | 0.372 | 9070000000 | 59600000 | 0 | 32600000 | 1
Wood | Okoumé | 430 | 0.3855714 | 8470000000 | 75000000 | 0 | 36200000 | 1
Wood | Red Spruce (Adirondack) | 435 | 0.372 | 10760000000 | 66000000 | 0 | 33600000 | 1
Wood | California red fir | 435 | 0.3855714 | 10230000000 | 71500000 | 0 | 37300000 | 1
Wood | Pacific Silver Fir | 435 | 0.3855714 | 11590000000 | 70600000 | 0 | 41800000 | 1
Wood | Bigtooth Aspen | 435 | 0.498 | 9860000000 | 62800000 | 0 | 36600000 | 1
Wood | Western White Pine | 435 | 0.329 | 10070000000 | 66900000 | 0 | 34800000 | 1
Wood | Butternut | 435 | 0.3855714 | 8140000000 | 55900000 | 0 | 35200000 | 1
Wood | White Poplar | 440 | 0.344 | 8900000000 | 65000000 | 0 |  | 1
Wood | Western Juniper | 440 | 0.3855714 | 4430000000 | 61500000 | 0 | 32500000 | 1
Wood | Red Alder | 450 | 0.3855714 | 9520000000 | 67600000 | 0 | 40100000 | 1
Wood | Eastern Hemlock | 450 | 0.3855714 | 8280000000 | 61400000 | 0 | 37300000 | 1
Wood | Eastern Cottonwood | 450 | 0.344 | 9450000000 | 58600000 | 0 | 33900000 | 1
Wood | Ponderosa Pine | 450 | 0.337 | 8900000000 | 64800000 | 0 | 36700000 | 1
Wood | Grand Fir | 450 | 0.3855714 | 10550000000 | 60300000 | 0 | 35900000 | 1
Wood | Black Spruce | 450 | 0.372 | 10500000000 | 69700000 | 0 | 37300000 | 1
Wood | Yellow Poplar | 455 | 0.318 | 10900000000 | 69700000 | 0 | 38200000 | 1
Wood | Catalpa | 460 | 0.3855714 | 8350000000 | 64800000 | 0 | 18900000 | 1
Wood | Lodgepole Pine | 465 | 0.337 | 9240000000 | 64800000 | 0 | 37000000 | 1
Wood | Port Orford Cedar | 465 | 0.378 | 11350000000 | 84800000 | 0 | 41900000 | 1
Wood | Western Hemlock | 465 | 0.485 | 11240000000 | 77900000 | 0 | 37300000 | 1
Wood | Primavera | 465 | 0.3855714 | 7810000000 | 70500000 | 0 | 40400000 | 1
Wood | Mexican Cypress | 470 | 0.3855714 | 8720000000 | 76400000 | 0 | 39000000 | 1
Wood | Spanish Cedar | 470 | 0.3855714 | 9120000000 | 70800000 | 0 | 40400000 | 1
Wood | American Chestnut | 480 | 0.3855714 | 8480000000 | 59300000 | 0 | 36700000 | 1
Wood | Gowen Cypress | 480 | 0.3855714 | 4500000000 | 56900000 | 0 | 25400000 | 1
Wood | Australian Red Cedar (Toona) | 485 | 0.3855714 | 9220000000 | 71500000 | 0 | 36100000 | 1
Wood | Alaskan Yellow Cedar | 495 | 0.3855714 | 9790000000 | 76600000 | 0 | 43500000 | 1
Wood | Sassafras | 495 | 0.3855714 | 7720000000 | 62100000 | 0 | 45500000 | 1
Wood | Begin Backs ⬇ |  |  |  |  | 0 |  | 1
Wood | Leyland Cypress | 500 | 0.3855714 | 6820000000 | 82700000 | 0 | 38000000 | 1
Wood | Southern Redcedar | 505 | 0.3756923 | 8070000000 | 64800000 | 0 | 45300000 | 1
Wood | Douglas-fir | 510 | 0.292 | 12170000000 | 86200000 | 0 | 47900000 | 1
Wood | Monterey Cypress | 515 | 0.3756923 | 7810000000 | 81200000 | 0 | 39400000 | 1
Wood | Striped Maple | 515 | 0.3756923 | 7860000000 | 61400000 | 0 | 36000000 | 1
Wood | Bald cypress | 515 | 0.3756923 | 9930000000 | 73100000 | 0 | 43900000 | 1
Wood | Radiata Pine | 515 | 0.3756923 | 10060000000 | 79200000 | 0 | 41600000 | 1
Wood | Cedar of Lebanon | 520 | 0.3756923 | 10100000000 | 82000000 | 0 | 42000000 | 1
Wood | East Indian kauri | 520 | 0.3756923 | 9300000000 | 67000000 | 0 | 43000000 | 1
Wood | Spruce Pine | 525 | 0.3756923 | 9690000000 | 71000000 | 0 | 39000000 | 1
Wood | Subalpine Fir | 530 | 0.341 | 9130000000 | 58000000 | 0 | 33900000 | 1
Wood | Cucumbertree | 530 | 0.341 | 12550000000 | 84800000 | 0 | 43500000 | 1
Wood | Silver Maple (US "soft") | 530 | 0.3756923 | 7860000000 | 61400000 | 0 | 36000000 | 1
Wood | Atlas Cedar | 530 | 0.3756923 | 9780000000 | 87200000 | 0 | 45400000 | 1
Wood | Eastern Red Cedar | 530 | 0.3756923 | 6070000000 | 60700000 | 0 | 41500000 | 1
Wood | End Tops ⬆ |  |  |  |  | 0 |  | 1
Wood | European Alder (Black Alder) | 535 | 0.3756923 | 11010000000 | 91400000 | 0 | 39800000 | 1
Wood | European Lime (Linden) | 535 | 0.3756923 | 11710000000 | 85400000 | 0 | 44800000 | 1
Wood | Mediterranean Cypress | 535 | 0.3756923 | 5280000000 | 44600000 | 0 |  | 1
Wood | Kauri (Agathis) | 540 | 0.3756923 | 11870000000 | 86600000 | 0 | 42300000 | 1
Wood | Sweetbay (Swamp Magnolia) | 545 | 0.3756923 | 11310000000 | 75200000 | 0 | 39200000 | 1
Wood | Sweetgum (Red gum) | 545 | 0.325 | 11310000000 | 86200000 | 0 | 43600000 | 1
Wood | Black Ash | 545 | 0.3756923 | 11000000000 | 86900000 | 0 | 41200000 | 1
Wood | Bigleaf Maple (quilted, curly) | 545 | 0.3756923 | 10000000000 | 73800000 | 0 | 41000000 | 1
Wood | American Sycamore | 545 | 0.3756923 | 9790000000 | 69000000 | 0 | 37100000 | 1
Wood | Black Tupelo | 545 | 0.3756923 | 8190000000 | 65500000 | 0 | 37700000 | 1
Wood | African Mahogany (Khaya) | 545 | 0.297 | 9720000000 | 80900000 | 0 | 45300000 | 1
Wood | Red Pine | 545 | 0.3756923 | 11240000000 | 75900000 | 0 | 41900000 | 1
Wood | Anigre | 550 | 0.3756923 | 10950000000 | 83000000 | 0 | 47700000 | 1
Wood | Scots Pine | 550 | 0.3756923 | 10080000000 | 83300000 | 0 | 41500000 | 1
Wood | Limba (Korina) | 555 | 0.3756923 | 10490000000 | 86200000 | 0 | 45400000 | 1
Wood | Cerejeira | 560 | 0.3756923 | 10880000000 | 72900000 | 0 | 43500000 | 1
Wood | Queensland Maple (not maple) | 560 | 0.3756923 | 10830000000 | 81000000 | 0 | 47000000 | 1
Wood | Northern Silky Oak | 560 | 0.3756923 | 8920000000 | 65700000 | 0 | 39200000 | 1
Wood | Black Cherry | 560 | 0.392 | 10300000000 | 84800000 | 0 | 49000000 | 1
Wood | Tamo Ash | 560 | 0.3756923 | 8240000000 | 74600000 | 0 |  | 1
Wood | American Elm | 560 | 0.3756923 | 9240000000 | 81400000 | 0 | 38100000 | 1
Wood | Loblolly Pine | 570 | 0.3756923 | 12300000000 | 88300000 | 0 | 49200000 | 1
Wood | Shortleaf Pine | 570 | 0.3756923 | 12100000000 | 90300000 | 0 | 50100000 | 1
Wood | Western Larch | 575 | 0.355 | 12900000000 | 89700000 | 0 | 52600000 | 1
Wood | Avodire | 575 | 0.3756923 | 11130000000 | 106200000 | 0 | 51700000 | 1
Wood | Freijo | 580 | 0.3756923 | 13130000000 | 88000000 | 0 | 49700000 | 1
Wood | Lacewood | 580 | 0.3756923 |  |  | 0 |  | 1
Wood | Honduran Mahogany | 590 | 0.314 | 10060000000 | 80800000 | 0 | 46600000 | 1
Wood | Sweet Chestnut | 590 | 0.3756923 | 8610000000 | 71400000 | 0 | 43800000 | 1
Wood | Southern Silky Oak | 590 | 0.3756923 | 7930000000 | 74400000 | 0 | 35000000 | 1
Wood | Hackberry | 595 | 0.3756923 | 8210000000 | 75900000 | 0 | 37500000 | 1
Wood | Red Elm | 600 | 0.3756923 | 10280000000 | 89700000 | 0 | 43900000 | 1
Wood | Sweet Cherry | 600 | 0.3756923 | 10550000000 | 103300000 | 0 | 50000000 | 1
Wood | Cuban Mahogany | 600 | 0.314 | 9310000000 | 74400000 | 0 | 43300000 | 1
Wood | Monkeypod | 600 | 0.3756923 | 7920000000 | 65700000 | 0 | 39900000 | 1
Wood | Peruvian Walnut | 600 | 0.495 | 7810000000 | 77000000 | 0 | 45200000 | 1
Wood | Black Walnut | 610 | 0.495 | 11590000000 | 100700000 | 0 | 52300000 | 1
Wood | Red Maple (US "soft") | 610 | 0.434 | 11310000000 | 92400000 | 0 | 45100000 | 1
Wood | Oregon Ash | 610 | 0.3756923 | 9380000000 | 87600000 | 0 | 41700000 | 1
Wood | Koa (Acacia) | 610 | 0.3756923 | 10370000000 | 87000000 | 0 | 48700000 | 1
Wood | Sycamore Maple (European Maple, violins) | 615 | 0.3756923 | 9920000000 | 98100000 | 0 | 55000000 | 1
Wood | Nyatoh | 620 | 0.3756923 | 13370000000 | 96000000 | 0 | 54400000 | 1
Wood | California Black Oak | 620 | 0.3756923 | 6760000000 | 59400000 | 0 | 38900000 | 1
Wood | Oregon Myrtle | 635 | 0.3756923 | 8450000000 | 66900000 | 0 | 38900000 | 1
Wood | Utile (Sipo) | 635 | 0.3756923 | 11650000000 | 103800000 | 0 | 57100000 | 1
Wood | Australian Blackwood (Tasmanian Acacia) | 640 | 0.3756923 | 14820000000 | 103600000 | 0 | 41000000 | 1
Wood | Green Ash | 640 | 0.3756923 | 11400000000 | 97200000 | 0 | 48800000 | 1
Wood | Holly | 640 | 0.3756923 | 7660000000 | 71000000 | 0 | 38200000 | 1
Wood | English Walnut | 640 | 0.495 | 10810000000 | 111500000 | 0 | 50200000 | 1
Wood | Redheart | 640 | 0.3756923 | 10320000000 | 98700000 | 0 | 46200000 | 1
Wood | Claro Walnut (California Black) | 640 | 0.495 | 11590000000 |  | 0 |  | 1
Wood | Black Maple | 640 | 0.424 | 11170000000 | 91700000 | 0 | 46100000 | 1
Wood | Norway Maple (violins) | 645 | 0.3756923 | 10600000000 | 115000000 | 0 | 59000000 | 1
Wood | Longleaf Pine | 650 | 0.332 | 13700000000 | 100000000 | 0 | 58400000 | 1
Wood | Slash Pine | 655 | 0.332 | 13700000000 | 112400000 | 0 | 56100000 | 1
Wood | Teak | 655 | 0.3756923 | 12280000000 | 97100000 | 0 | 54800000 | 1
Wood | Narra | 655 | 0.3756923 | 11890000000 | 96300000 | 0 | 57000000 | 1
Wood | Iroko | 660 | 0.3756923 | 9380000000 | 87600000 | 0 | 54000000 | 1
Wood | Imbuia | 660 | 0.3756923 | 9610000000 | 84800000 | 0 | 46800000 | 1
Wood | Sapele | 670 | 0.3756923 | 12350000000 | 109900000 | 0 | 60400000 | 1
Wood | Dark Red Meranti (Lauan) | 675 | 0.3756923 | 12020000000 | 87700000 | 0 | 48800000 | 1
Wood | White Ash | 675 | 0.371 | 12000000000 | 103500000 | 0 | 51100000 | 1
Wood | European Yew | 675 | 0.3756923 | 10150000000 | 96800000 | 0 | 58000000 | 1
Wood | Tanoak | 675 | 0.3756923 | 14290000000 | 114800000 | 0 | 56900000 | 1
Wood | Bamboo | 675 | 0.3756923 | 19000000000 | 122000000 | 0 | 78000000 | 1
Wood | European Ash | 680 | 0.3756923 | 12310000000 | 103600000 | 0 | 51000000 | 1
Wood | Yucatan Rosewood | 680 | 0.3756923 | 7760000000 | 70100000 | 0 | 36200000 | 1
Wood | Queensland Walnut | 685 | 0.3756923 | 11420000000 | 100500000 | 0 | 68600000 | 1
Wood | Makore | 685 | 0.3756923 | 10710000000 | 112600000 | 0 | 57200000 | 1
Wood | Yellow Birch | 690 | 0.426 | 13860000000 | 114500000 | 0 | 56300000 | 1
Wood | Field Maple (violins) | 690 | 0.3756923 | 11800000000 | 123000000 | 0 |  | 1
Wood | Pear | 690 | 0.3756923 | 7800000000 | 83300000 | 0 | 44100000 | 1
Wood | Red Oak | 700 | 0.35 | 12140000000 | 99200000 | 0 | 46800000 | 1
Wood | Hard Maple (Sugar, Rock) | 705 | 0.424 | 12620000000 | 109000000 | 0 | 54000000 | 1
Wood | Pacific Yew | 705 | 0.3756923 | 9310000000 | 104800000 | 0 | 55900000 | 1
Wood | European Beech | 710 | 0.3756923 | 14310000000 | 110100000 | 0 | 57000000 | 1
Wood | Black Oak | 715 | 0.3756923 | 11970000000 | 99500000 | 0 | 44500000 | 1
Wood | American Beech | 720 | 0.3756923 | 11860000000 | 102800000 | 0 | 51100000 | 1
Wood | Afrormosia | 725 | 0.3756923 | 11830000000 | 102900000 | 0 | 66000000 | 1
Wood | Bur Oak | 725 | 0.3756923 | 7170000000 | 75300000 | 0 | 40600000 | 1
Wood | Red Ash | 725 | 0.3756923 | 19000000000 | 143000000 | 0 | 70000000 | 1
Wood | Ebiara | 725 | 0.3756923 | 11140000000 | 109600000 | 0 | 55400000 | 1
Wood | Pecan (Hickory) | 735 | 0.3756923 | 11930000000 | 94500000 | 0 | 54100000 | 1
Wood | European Hornbeam | 735 | 0.3756923 | 12100000000 | 110400000 | 0 | 50500000 | 1
Wood | Apricot | 745 | 0.3756923 |  |  | 0 |  | 1
Wood | Keruing (Apitong) | 745 | 0.3756923 | 15810000000 | 115200000 | 0 | 61400000 | 1
Wood | African Padauk | 745 | 0.3756923 | 11720000000 | 116000000 | 0 | 56000000 | 1
Wood | Chestnut Oak | 750 | 0.3756923 | 11000000000 | 91700000 | 0 | 47100000 | 1
Wood | White Oak | 755 | 0.369 | 12150000000 | 102300000 | 0 | 50800000 | 1
Wood | Etimoé | 755 | 0.3756923 | 13750000000 | 142400000 | 0 | 69100000 | 1
Wood | Black siris | 760 | 0.3756923 | 11770000000 | 96400000 | 0 | 56100000 | 1
Wood | Black Locust | 770 | 0.3756923 | 14140000000 | 133800000 | 0 | 70300000 | 1
Wood | Sissoo (rosewood) | 770 | 0.3756923 | 10400000000 | 97500000 | 0 | 55500000 | 1
Wood | Tzalam (Sabicu) | 780 | 0.3756923 | 13100000000 | 88300000 | 0 |  | 1
Wood | Cherrybark Oak | 785 | 0.3756923 | 15700000000 | 124800000 | 0 | 60300000 | 1
Wood | Plum | 795 | 0.3756923 | 10190000000 | 88400000 | 0 |  | 1
Wood | Madrone | 795 | 0.3756923 | 8480000000 | 71700000 | 0 | 47400000 | 1
Wood | Shagbark Hickory | 800 | 0.3756923 | 14900000000 | 139300000 | 0 | 63500000 | 1
Wood | Pheasantwood | 800 | 0.3756923 | 10900000000 | 85500000 | 0 | 70000000 | 1
Wood | Mutenyé | 800 | 0.3756923 | 18600000000 | 152300000 | 0 | 79900000 | 1
Wood | Zebrawood | 805 | 0.3756923 | 16370000000 | 122800000 | 0 | 63500000 | 1
Wood | Ziricote | 805 | 0.3756923 | 10930000000 | 113100000 | 0 | 63900000 | 1
Wood | Oregon White Oak | 815 | 0.3756923 | 7510000000 | 70300000 | 0 | 50500000 | 1
Wood | Blue Gum (eucalyptus) | 820 | 0.3756923 | 18760000000 | 134700000 | 0 | 76900000 | 1
Wood | Honey Mesquite | 820 | 0.3756923 |  |  | 0 |  | 1
Wood | Ovangkol (Shedua, Amazique) | 825 | 0.3756923 | 18600000000 | 140300000 | 0 | 64200000 | 1
Wood | Yellowheart (Pau Amarello) | 825 | 0.3756923 | 16640000000 | 115900000 | 0 | 69500000 | 1
Wood | Apple | 830 | 0.3756923 | 8760000000 | 88300000 | 0 | 41600000 | 1
Wood | Canarywood | 830 | 0.3756923 | 14930000000 | 131600000 | 0 | 67200000 | 1
Wood | East Indian Rosewood | 830 | 0.3756923 | 11500000000 | 114400000 | 0 | 59700000 | 1
Wood | Partridgewood | 835 | 0.3756923 | 18170000000 | 127500000 | 0 | 64100000 | 1
Wood | Pignut Hickory | 835 | 0.3756923 | 15590000000 | 138600000 | 0 | 63400000 | 1
Wood | Persimmon (Ebony) | 835 | 0.3756923 | 13860000000 | 122100000 | 0 | 63200000 | 1
Wood | Jarrah (eucalyptus) | 835 | 0.3756923 | 14700000000 | 108000000 | 0 | 66200000 | 1
Wood | Brazilian Rosewood | 835 | 0.3756923 | 13930000000 | 135000000 | 0 | 67200000 | 1
Wood | Indian Laurel | 855 | 0.3756923 | 12460000000 | 101400000 | 0 | 56700000 | 1
Wood | Bocote | 855 | 0.3756923 | 12190000000 | 114400000 | 0 | 59400000 | 1
Wood | Osage Orange | 855 | 0.3756923 | 11640000000 | 128600000 | 0 | 64700000 | 1
Wood | Pau Ferro (not rosewood) | 865 | 0.3756923 | 10860000000 | 122400000 | 0 | 60900000 | 1
Wood | Burma Padauk | 865 | 0.3756923 | 14140000000 | 138800000 | 0 | 62300000 | 1
Wood | Wenge | 870 | 0.3756923 | 17590000000 | 151700000 | 0 | 80700000 | 1
Wood | Chechen | 880 | 0.3756923 | 15530000000 | 93000000 | 0 | 57000000 | 1
Wood | Panga Panga | 870 | 0.3756923 | 15730000000 | 131200000 | 0 | 75100000 | 1
| Leopardwood | 885 | 0.3756923 | 19910000000 |  | 0 | 50200000 | 1
| Bubinga (African Rosewood) | 890 | 0.3756923 | 18410000000 | 168300000 | 0 | 75800000 | 1
| Purpleheart (Amaranth) | 905 | 0.3756923 | 20260000000 | 151700000 | 0 | 83700000 | 1
| Gonçalo Alves | 905 | 0.3756923 | 16560000000 | 117000000 | 0 | 74200000 | 1
| Jatobá | 910 | 0.3756923 | 18930000000 | 155200000 | 0 | 81200000 | 1
| Ceylon Ebony | 915 | 0.3756923 | 14070000000 | 128600000 | 0 | 63500000 | 1
| Santos Mahogany (not Mahogany) | 915 | 0.3756923 | 16410000000 | 148700000 | 0 | 80600000 | 1
| Bois de Rose (Rosewood) | 930 | 0.3756923 |  |  | 0 |  | 1
| Madagascar Rosewood | 935 | 0.3756923 | 12010000000 | 165700000 | 0 | 76600000 | 1
| Burmese Rosewood | 940 | 0.3756923 | 12010000000 | 165700000 | 0 | 76600000 | 1
| Macacauba (Hormigo, Granadillo) | 950 | 0.3756923 | 19560000000 | 148600000 | 0 | 80700000 | 1
| Gaboon Ebony | 955 | 0.3756923 | 16890000000 | 158100000 | 0 | 76300000 | 1
| Texas Ebony (not Ebony) | 965 | 0.3756923 | 16540000000 | 152300000 | 0 | 74100000 | 1
| Boxwood | 965 | 0.3756923 | 12270000000 | 136500000 | 0 | 71300000 | 1
| Brazilian Tulipwood (rosewood) | 970 |  |  |  | 0 |  | 1
| East Indian Satinwood | 975 | 0.3756923 | 14560000000 | 145400000 | 0 | 71800000 | 1
| Live Oak | 1000 | 0.3756923 | 13520000000 | 125600000 | 0 | 60800000 | 1
| Greenheart | 1010 | 0.3756923 | 24640000000 | 185500000 | 0 | 91700000 | 1
| Mora (Nato) | 1015 | 0.3756923 | 19240000000 | 155500000 | 0 | 82400000 | 1
| Honduran Rosewood | 1025 | 0.3756923 | 22000000000 |  | 0 |  | 1
| Curupay | 1025 | 0.3756923 | 18040000000 | 193200000 | 0 | 94400000 | 1
| Pau Rosa | 1030 | 0.3756923 | 17100000000 | 166200000 | 0 | 92800000 | 1
| Siamese Rosewood | 1035 | 0.3756923 | 16380000000 | 171000000 | 0 | 117000000 | 1
| Brazilwood (Pernambuco) | 1050 | 0.3756923 | 20200000000 | 176100000 | 0 | 74000000 | 1
| Bloodwood | 1050 | 0.3756923 | 20780000000 | 174400000 | 0 | 98700000 | 1
| Mopane | 1075 | 0.3756923 | 13220000000 | 114000000 | 0 | 70300000 | 1
| Bulletwood | 1080 | 0.3756923 | 23060000000 | 192200000 | 0 | 89200000 | 1
| Wamara | 1080 | 0.3756923 | 24380000000 | 196500000 | 0 | 105300000 | 1
| Amazon Rosewood | 1085 | 0.3756923 | 12900000000 | 116900000 | 0 | 58000000 | 1
| Cumaru | 1085 | 0.3756923 | 22330000000 | 175100000 | 0 | 95500000 | 1
| Cocobolo (Rosewood) | 1095 | 0.3756923 | 18700000000 | 158000000 | 0 | 81300000 | 1
Sides | Ipê | 1100 | 0.3756923 | 22070000000 | 177000000 | 0 | 93800000 | 1
| Pau Santo | 1115 | 0.3756923 | 17850000000 | 187800000 | 0 | 95500000 | 1
| Macassar Ebony | 1120 | 0.3756923 | 17350000000 | 157200000 | 0 | 80200000 | 1
| Gidgee | 1150 | 0.3756923 | 18500000000 | 130000000 | 0 | 70000000 | 1
| Katalox (Mexican not Ebony) | 1150 | 0.3756923 | 25620000000 | 193200000 | 0 | 105100000 | 1
| Malaysian Blackwood (Ebony) | 1155 | 0.3756923 |  |  | 0 |  | 1
| Verawood | 1190 | 0.3756923 | 15670000000 | 177400000 | 0 | 74700000 | 1
| Kingwood (Rosewood) | 1200 | 0.3756923 | 20000000000 |  | 0 |  | 1
| Snakewood | 1210 | 0.3756923 | 23200000000 | 195000000 | 0 | 119000000 | 1
| Snakewood (Australia Acacia) |  |  |  |  | 0 |  | 1
| Desert Ironwood | 1210 | 0.3756923 |  | 75000000 | 0 |  | 1
| Lignum Vitae | 1260 | 0.3756923 | 14090000000 | 127200000 | 0 | 84100000 | 1
| African Blackwood (Rosewood) | 1270 | 0.3756923 | 17950000000 | 213600000 | 0 | 72900000 | 1
| Black Ironwood | 1355 | 0.3756923 | 20460000000 | 125500000 | 0 | 68600000 | 1