## All
Property | wood database | Image file | Alternate names | Species name | Wikipedia | Softwood? | Range | CITES | IUCN | IUCN Redlist | Steam bendable | Hardness | Average dried weight | flexural modulus | Sound rad. coeffic. | Flexural Modulus | Flexural Modulus | Shear Modulus | Shear Modulus | Shear Modulus | Flexural Strength | Compress Strength | Compress Strength | Shear Strength | Tensile Strength | Tensile Strength | Poisson’s Strain ratio | Poisson’s Strain ratio | Poisson’s Strain ratio | Poisson’s Strain ratio | Poisson’s Strain ratio | Poisson’s Strain ratio | Work to maximum load | Thermal Conduct | Shrink radial | Shrink tang | Shrink volume | Shrink long | UUID
Notes | URL | file name |  |  | URL | Conifer? |  | appendix | Red list | URL |  |  | 12% MC | Long | 12% MC Long | Tang/Long/ Flex Modulus, Long | Radial/Long / Flex Modulus, Long | Long->Radial / Flex Modulus, Long | Long->Tang / Flex Modulus, Long | Rad->Tang / Flex Modulus, Long | 12% MC Long | 12% MC Long | Cross | Long | Green Long | Cross | Long-> Radial | Long-> Tang | Radial-> Tang | Tang-> Radial | Radial-> Long | Tang-> Long |  | 12% MC | 0% MC | 0% MC | 0% MC | 0% MC | DO NOT EDIT!
Units | [10 empty] | % pieces | N | kg/m³ | MPa | m⁴/kg·s | [5 empty] | kPa | kPa | kPa | kPa | kPa | kPa | [6 empty] | kJ/m³ | W/m·K | % | % | % | %
Symbol |  | image | altnames | species |  | soft | range | cites | iucn |  | bend | J | ρ12 | EL | RL | ET/EL | ER/EL | GLR/EL | GLT/EL | GRT/EL | FL | CL | CC | GL | TL | TC | 𝜈LR | 𝜈LT | 𝜈RT | 𝜈TR | 𝜈RL | 𝜈TL | WML | k | SR0 | ST0 | SV0 | SL0
African Blackwood | https://www.wood-database.com/african-blackwood/ | dalbergia-melanoxylon.jpg | Mpingo, Grenadilla | Dalbergia melanoxylon | https://en.wikipedia.org/wiki/Dalbergia_melanoxylon | FALSE | KE | II | NT | https://www.iucnredlist.org/species/32504/67798379 | 1% | 16320 | 1270 | 17950 | [6 empty] | 213600 | 72900 | [12 empty] | 2.9% | 4.8% | 7.7% |  | 16bf8373-796f-48aa-8bd9-b5cae58a8b8c
African Mahogany | https://www.wood-database.com/african-mahogany/ | khaya-ivorensis.jpg | Khaya, Acajou d’Afrique | Khaya spp. | https://en.wikipedia.org/wiki/Khaya | FALSE | AF-W | II | VU | https://www.iucnredlist.org/species/32234/9689954 |  | 3800 | 545 | 9720 |  | 0.05 | 0.111 | 0.088 | 0.059 | 0.021 | 80900 | 45300 |  | 10300 |  |  | 0.297 | 0.641 | 0.604 | 0.264 | 0.033 | 0.032 | 57 |  | 3.4% | 5.7% | 9.3% |  | 5d210912-38ef-487d-b3e7-b0a8f4b9361b
African Padauk | https://www.wood-database.com/african-padauk/ | pterocarpus-soyauxii.jpg | Vermillion | Pterocarpus soyauxii | https://en.wikipedia.org/wiki/Pterocarpus_soyauxii | FALSE | NG | II |  |  | 1% | 7580 | 745 | 13070 | [6 empty] | 126700 | 63700 | [12 empty] | 3.1% | 5% | 7.9% |  | 0d4aa3be-7bb6-4f7d-b72f-a1f9348cf476
Afrormosia | https://www.wood-database.com/afrormosia/ | pericopsis-elata-fs.jpg | African Teak | Pericopsis elata | https://en.wikipedia.org/wiki/Pericopsis_elata | FALSE | AF-W | II | EN | https://www.iucnredlist.org/species/33191/67802601 |  | 6980 | 725 | 11830 | [6 empty] | 100900 | 66000 |  | 14400 | [8 empty] | 127 |  | 3.2% | 6.2% | 9.9% |  | 80b3ccd6-d8c8-4712-9d80-fb2d1776c041
Alaskan Yellow Cedar | https://www.wood-database.com/alaskan-yellow-cedar | alaska-cedar.jpg | Nootka Cypress | Callitropsis nootkatensis | https://en.wikipedia.org/wiki/Callitropsis_nootkatensis | TRUE | NA-NW |  | LC | https://www.iucnredlist.org/species/44029/2991690 | 1% | 2580 | 497 | 9790 | [6 empty] | 76500 | 43500 | 4270 | 7790 |  | 2500 | [6 empty] | 72 | 0.13 | 2.8% | 6% | 9.2% |  | e950af35-e264-4223-9896-17db90e54e68
Amazon Rosewood | https://www.wood-database.com/amazon-rosewood/ | amazon-rosewood-s.jpg |  | Dalbergia spruceana |  | FALSE | BR, VE, BO | II | VU | https://www.iucnredlist.org/species/62022627/62022630 | 1% | 11990 | 1085 | 12900 | [6 empty] | 116900 | 58000 | [12 empty] | 3.6% | 6.4% | 10% |  | 44ffa9a1-de5b-4531-9c34-b3fc2b9a6470
American Beech | https://www.wood-database.com/american-beech/ | fagus-grandifolia.jpg |  | Fagus grandifolia | https://en.wikipedia.org/wiki/Fagus_grandifolia | FALSE | US-E |  | LC | https://www.iucnredlist.org/species/62004694/62004696 | 75% | 5782 | 721 | 11859 | [6 empty] | 102736 | 50334 | 6964 | 13858 | 86200 | 7000 | [6 empty] | 104 | 0.18 | 5.5% | 11.9% | 17.2% |  | a37a2cf1-9a95-4171-9482-c9afc2c17774
American Chestnut | https://www.wood-database.com/american-chestnut/ | american-chestnut.jpg |  | Castanea dentata | https://en.wikipedia.org/wiki/American_chestnut | FALSE | US-E |  | CR | https://www.iucnredlist.org/species/62004455/62004469 | 56% | 2402 | 481 | 8481 | [6 empty] | 59297 | 36681 | 4275 | 7446 |  | 3200 | [6 empty] | 45 | 0.13 | 3.4% | 6.7% | 11.6% |  | 0bbee1fd-be74-4052-be5f-70ecb4e11fb0
American Elm | https://www.wood-database.com/american-elm/ | american-elm.jpg | Soft Elm, Water Elm | Ulmus americana | https://en.wikipedia.org/wiki/Ulmus_americana | FALSE | US-E |  | EN | https://www.iucnredlist.org/species/61966619/180057317 | 74% | 3692 | 561 | 9239 | [6 empty] | 81361 | 38060 | 4758 | 10411 |  | 4600 | [6 empty] | 90 | 0.15 | 4.2% | 9.5% | 14.6% |  | 35ee08da-2636-4ef8-8378-c4dae08d5063
Andean Alder | https://www.wood-database.com/andean-alder/ | alnus-rubra.jpg |  | Alnus acuminata | https://en.wikipedia.org/wiki/Alnus_acuminata | FALSE | SAM, CAM |  | LC | https://www.iucnredlist.org/species/32025/2808218 |  | 1910 | 385 | 7810 | [6 empty] | 51200 | 29000 | [12 empty] | 3.5% | 6.8% | 11.2% |  | a9fe7d0b-4cbe-4ed9-9057-9ae018132c96
Anigre | https://www.wood-database.com/anigre/ | anigre.jpg | Anegre, Aniegre, Aningeria | Aningeria | https://en.wikipedia.org/wiki/Aningeria | FALSE | AF-E |  | CD | https://www.iucnredlist.org/species/34647/9881212 |  | 4380 | 550 | 10950 | [6 empty] | 83000 | 47700 | [12 empty] | 3.8% | 7% | 11.8% |  | e8324389-58c6-4642-a4f7-95f32aa0cc2f
Apple | https://www.wood-database.com/apple/ | apple.jpg | Crab Apple, Wild Apple | Malus domestica | https://en.wikipedia.org/wiki/Apple | FALSE | EU, AS |  |  |  | 1% | 7700 | 830 | 8760 | [6 empty] | 88300 | 41600 | [12 empty] | 5.6% | 10.1% | 17.6% |  | d903f6de-23fe-4fb1-ac67-652a03be1ea1
Apricot | https://www.wood-database.com/apricot/ | apricot.jpg |  | Prunus armeniaca | https://en.wikipedia.org/wiki/Prunus_armeniaca | FALSE | EU, AS |  | DD | https://www.iucnredlist.org/species/50134200/50134213 | 1% | 6200 | 745 | [25 empty] | fd6bfa3f-f4e3-403e-8373-df4f111b1332
Atlantic White Cedar | https://www.wood-database.com/atlantic-white-cedar/ | atlantic-white-cedar.jpg | Southern White Cedar | Chamaecyparis thyoides | https://en.wikipedia.org/wiki/Chamaecyparis_thyoides | TRUE | US-E |  | LC | https://www.iucnredlist.org/species/42214/2962150 |  | 1560 | 529 | 6410 | [6 empty] | 46900 | 32400 | 2830 | 5520 |  | 1500 | [6 empty] | 28 | 0.1 | 2.9% | 5.4% | 8.8% |  | 04e874fa-b97b-47a2-8455-dcb0e0799f94
Atlas Cedar | https://www.wood-database.com/atlas-cedar/ | cedrus-atlantica.jpg | Cedar, Atlas | Cedrus atlantica | https://en.wikipedia.org/wiki/Cedrus_atlantica | TRUE | MA, DZ |  | EN | https://www.iucnredlist.org/species/42303/2970716 |  | 2940 | 530 | 9780 | [6 empty] | 87200 | 45400 | [12 empty] | 4.4% | 6.2% | 10.8% |  | a239e0ab-3abb-4b2a-86a7-83fe557dd708
Australian Blackwood | https://www.wood-database.com/australian-blackwood/ | acacia-melanoxylon-1.jpg | Tasmanian Blackwood, Acacia Blackwood, Tasmanian Acacia | Acacia melanoxylon | https://en.wikipedia.org/wiki/Acacia_melanoxylon | FALSE | AU, TAS |  |  |  | 1% | 5180 | 640 | 14820 | [6 empty] | 103600 | 53600 | [12 empty] | 3.9% | 7.9% | 11.9% |  | 0da5ac13-1fdb-4c83-b7e2-a0539b39b75f
Australian Red Cedar | https://www.wood-database.com/australian-red-cedar/ | australian-red-cedar.jpg | Toona | Toona ciliata | https://en.wikipedia.org/wiki/Toona_ciliata | TRUE | AU |  | LC | https://www.iucnredlist.org/species/31332/68105144 |  | 3130 | 485 | 9220 | [6 empty] | 71500 | 36100 | [12 empty] | 3.8% | 6.3% | 10.8% |  | ffb75c92-3590-4c4d-a86c-310859b5ed8b
Avodire | https://www.wood-database.com/avodire/ | turraeanthus-africanus.jpg |  | Turraeanthus africanus | https://en.wikipedia.org/wiki/Turraeanthus_africanus | FALSE | AF-W |  | VU | https://www.iucnredlist.org/species/33064/69047658 |  | 5180 | 575 | 11130 | [6 empty] | 106200 | 51700 |  | 14000 | [8 empty] | 65 |  | 4.2% | 6.6% | 11.3% |  | 96fb2613-176f-4bdf-80fe-88fab0090d68
Bald Cypress | https://www.wood-database.com/bald-cypress/ | taxodium-distichum.jpg | Swamp Cypress, Sinker Cypress, Pecky Cypress, and Tidewater Red Cypress | Taxodium distichum | https://en.wikipedia.org/wiki/Taxodium_distichum | TRUE | US-SE |  | LC | https://www.iucnredlist.org/species/42261/2967873 |  | 2270 | 515 | 9930 |  | 0.039 | 0.084 | 0.063 | 0.054 | 0.007 | 73100 | 43900 | 5030 | 6890 | 58600 | 1900 | 0.338 | 0.326 | 0.411 | 0.356 |  |  | 57 | 0.13 | 3.8% | 6.2% | 10.5% |  | b7492a0f-1eda-40f4-b08b-7d0fd76df8ab
Balsa | https://www.wood-database.com/balsa/ | balsa-s.jpg |  | Ochroma pyramidale | https://en.wikipedia.org/wiki/Ochroma | FALSE | EC |  | LC | https://www.iucnredlist.org/species/61786528/61786531 | 1% | 300 | 150 | 3710 |  | 0.015 | 0.046 | 0.054 | 0.037 | 0.005 | 19600 | 11600 |  | 2100 |  |  | 0.229 | 0.488 | 0.665 | 0.213 | 0.018 | 0.009 | 14 |  | 2.3% | 6% | 8.5% |  | 6c77331c-f365-49c3-b7c1-7c24fafdf4c4
Balsam Fir | https://www.wood-database.com/balsam-fir/ | abies-balsamea.jpg |  | Abies balsamea | https://en.wikipedia.org/wiki/Abies_balsamea | TRUE | NA-NE |  | LC | https://www.iucnredlist.org/species/42272/2968717 |  | 1780 | 401 | 10000 | [6 empty] | 63400 | 36400 | 2760 | 6480 |  | 1200 | [6 empty] | 35 | 0.11 | 2.9% | 6.9% | 11.2% |  | e5b81248-a245-42eb-a361-9f94c0f6a030
Balsam Poplar | https://www.wood-database.com/balsam-poplar/ | balsam-poplar-jn.jpg |  | Populus balsamifera | https://en.wikipedia.org/wiki/Populus_balsamifera | FALSE | CA, US-N |  | LC | https://www.iucnredlist.org/species/61959749/61959757 |  | 1334 | 368 | 7585 | [6 empty] | 46886 | 27718 | 2069 | 5447 | 51000 | [7 empty] | 34 |  | 3% | 7.1% | 10.5% |  | a7cc36e6-0aff-40dc-a406-8b678ed71462
Bamboo | https://www.wood-database.com/bamboo/ | bamboo-fs.jpg |  | Bambusoideae | https://en.wikipedia.org/wiki/Bamboo | FALSE | AS-S |  |  |  |  | 7170 | 850 | 19000 | [6 empty] | 122000 | 78000 | [16 empty] | fd53d7f6-a21e-4db5-8998-372a6498bf28
Basswood | https://www.wood-database.com/basswood | tilia-americana.jpg | Lime, Linden, American Basswood | Tilia americana | https://en.wikipedia.org/wiki/Tilia_americana | FALSE | NA-E |  | LC | https://www.iucnredlist.org/species/61788230/61788232 |  | 1824 | 417 | 10067 |  | 0.027 | 0.066 | 0.056 | 0.046 |  | 59987 | 32613 | 2551 | 6826 |  | 2400 | 0.364 | 0.406 | 0.912 | 0.346 | 0.034 | 0.022 | 50 | 0.11 | 6.6% | 9.3% | 15.8% |  | 4fe9d52e-bce8-4768-a5f2-3c3b9a642f46
Batai | https://www.wood-database.com/batai/ | falcataria-moluccana.jpg | Falcata, Moluccan Albizia | Falcataria falcata | https://en.wikipedia.org/wiki/Falcataria_falcata | FALSE | ID |  | LC | https://www.iucnredlist.org/species/164004921/164014787 |  | 1850 | 375 | 7910 | [6 empty] | 55200 | 30800 | [12 empty] | 2.8% | 5.7% | 9.1% |  | 49724781-161f-4dcf-ae8a-5fdf7e836135
Bigleaf Maple | https://www.wood-database.com/bigleaf-maple/ | acer-macrophyllum.jpg | Oregon maple, quilted maple, curly maple | Acer macrophyllum | https://en.wikipedia.org/wiki/Acer_macrophyllum | FALSE | NA-NW |  | LC | https://www.iucnredlist.org/species/193830/2284337 | 59% | 3781 | 545 | 9998 | [6 empty] | 73777 | 41025 | 5171 | 11928 |  | 3700 | [6 empty] | 54 |  | 3.7% | 7.1% | 11.6% |  | 86b6c28b-1169-4e58-8d13-49dd9623dffb
Bigtooth Aspen | https://www.wood-database.com/bigtooth-aspen/ | bigtooth-aspen.jpg |  | Populus grandidentata | https://en.wikipedia.org/wiki/Populus_grandidentata | FALSE | NA-NE |  | LC | https://www.iucnredlist.org/species/61959841/61959843 |  | 1868 | 433 | 9860 | [6 empty] | 62745 | 36544 | 3103 | 7446 | [8 empty] | 53 | 0.12 | 3.3% | 7.9% | 11.8% |  | c2732faa-71a3-431b-8a78-7f875f9ed21d
Black Ash | https://www.wood-database.com/black-ash/ | black-ash.jpg |  | Fraxinus nigra | https://en.wikipedia.org/wiki/Fraxinus_nigra | FALSE | US-NE, CA-E |  | CR | https://www.iucnredlist.org/species/61918683/61918721 | 67% | 3781 | 545 | 11032 | [6 empty] | 86877 | 41163 | 5240 | 10825 |  | 4800 | [6 empty] | 103 | 0.15 | 5% | 7.8% | 15.2% |  | 0c578416-880f-4387-921b-1984827484b6
Black Cherry | https://www.wood-database.com/black-cherry/ | prunus-serotina.jpg | American cherry | Prunus serotina | https://en.wikipedia.org/wiki/Prunus_serotina | FALSE | NA-E |  | LC | https://www.iucnredlist.org/species/61957524/61957527 | 1% | 4226 | 561 | 10274 |  | 0.086 | 0.197 | 0.147 | 0.097 |  | 84809 | 49023 | 4758 | 11721 |  | 3900 | 0.392 | 0.428 | 0.695 | 0.282 | 0.086 | 0.048 | 79 | 0.15 | 3.7% | 7.1% | 11.5% |  | 2708d1e1-f9f4-498e-a02c-ec49d21cdac5
Black Cottonwood | https://www.wood-database.com/black-cottonwood/ | black-cottonwood.jpg |  | Populus trichocarpa | https://en.wikipedia.org/wiki/Populus_trichocarpa | FALSE | NA-NW |  |  |  | 44% | 1557 | 384 | 8757 | [6 empty] | 58608 | 31028 | 2069 | 7171 |  | 2300 | [6 empty] | 46 | 0.1 | 3.6% | 8.6% | 12.4% |  | e5d9b2d6-65a5-4ed1-acd8-ba5d114a1d82
Black Ironwood | https://www.wood-database.com/black-ironwood/ | black-ironwood.jpg | Leadwood | Krugiodendron ferreum | https://en.wikipedia.org/wiki/Krugiodendron | FALSE | US-FL, CAM |  | LC | https://www.iucnredlist.org/species/61957086/61957112 |  | 16280 | 1355 | 20460 | [6 empty] | 125500 | 68600 | [12 empty] | 6.2% | 8% | 11.6% |  | bb95fa8a-de23-4263-8537-73488cc02fef
Black Locust | https://www.wood-database.com/black-locust/ | robinia-pseudoacacia.jpg | Robinia, False Acacia | Robinia pseudoacacia | https://en.wikipedia.org/wiki/Robinia_pseudoacacia | FALSE | US-E |  | LC | https://www.iucnredlist.org/species/19891648/20138922 | 1% | 7562 | 769 | 14135 | [6 empty] | 133763 | 70329 | 12618 | 17099 | [10 empty] | 4.6% | 7.2% | 10.2% |  | 2fcf3b92-8075-4e6c-bac1-3729282813eb
Black Maple | https://www.wood-database.com/black-maple/ | acer-nigrum.jpg | Black Sugar Maple | Acer nigrum | https://en.wikipedia.org/wiki/Acer_nigrum | FALSE | US-NE |  | LC | https://www.iucnredlist.org/species/61961045/61961056 | 59% | 5249 | 641 | 11170 | [6 empty] | 91704 | 46059 | 7033 | 12548 |  | 4600 | [6 empty] | 86 | 0.16 | 4.8% | 9.3% | 14% |  | 307e235c-9c95-428f-93e0-43801a0aa20f
Black Oak | https://www.wood-database.com/black-oak/ | black-oak.jpg | Eastern Black Oak | Quercus velutina | https://en.wikipedia.org/wiki/Quercus_velutina | FALSE | NA-E |  | LC | https://www.iucnredlist.org/species/194244/2305832 | 1% | 5382 | 689 | 11308 | [6 empty] | 95841 | 44955 | 6412 | 13169 | [8 empty] | 94 | 0.18 | 4.4% | 11.1% | 15.1% |  | 729a0410-ed34-476e-b5a3-6fa867a0e373
Black Poplar | https://www.wood-database.com/black-poplar/ | black-poplar.jpg | Lombardy Poplar, Mappa Burl | Populus nigra | https://en.wikipedia.org/wiki/Populus_nigra | FALSE | EU, AS-W, AF-N |  | DD | https://www.iucnredlist.org/species/63530/68106816 |  | 2020 | 385 | 7210 | [6 empty] | 63700 | 36000 | [12 empty] | 4% | 9.3% | 12.3% |  | c5a753af-1abf-44ff-9cf0-36c91c9561a4
Black Siris | https://www.wood-database.com/black-siris/ | albizia-odoratissima.jpg | Bhilwara, Albizia, Ceylon Rosewood | Albizia odoratissima | https://en.wikipedia.org/wiki/Albizia_odoratissima | FALSE | AS-S |  | LC | https://www.iucnredlist.org/species/147626661/147626663 |  | 7260 | 760 | 11770 | [6 empty] | 96400 | 56100 | [12 empty] | 4% | 8.1% | 12.3% |  | d6579310-f622-4d25-8342-a282b3328010
Black Spruce | https://www.wood-database.com/black-spruce/ | black-spruce.jpg |  | Picea mariana | https://en.wikipedia.org/wiki/Picea_mariana | TRUE | NA-N |  | LC | https://www.iucnredlist.org/species/42328/2972877 |  | 2310 | 449 | 11000 | [6 empty] | 74500 | 41100 | 3790 | 8480 | [8 empty] | 72 | 0.12 | 4.1% | 6.8% | 11.3% |  | e06e83e0-753c-4281-90bc-81e10859e758
Black Tupelo | https://www.wood-database.com/black-tupelo/ | black-tupelo.jpg | Blackgum | Nyssa sylvatica | https://en.wikipedia.org/wiki/Nyssa_sylvatica | FALSE | NA-E |  | LC | https://www.iucnredlist.org/species/61990588/61990590 | 42% | 3603 | 545 | 8274 | [6 empty] | 66192 | 38060 | 6412 | 9239 |  | 3400 | [6 empty] | 43 | 0.15 | 5.1% | 8.7% | 14.4% |  | 3fe90798-a2e4-46cd-bb75-b3eda2c1bc51
Black Walnut | https://www.wood-database.com/black-walnut/ | juglans-nigra.jpg | American Walnut | Juglans nigra | https://en.wikipedia.org/wiki/Juglans_nigra | FALSE | US-E |  | LC | https://www.iucnredlist.org/species/62019712/62019714 | 78% | 4492 | 609 | 11584 |  | 0.056 | 0.106 | 0.085 | 0.062 | 0.021 | 100667 | 52264 | 6964 | 9446 |  | 4800 | 0.495 | 0.632 | 0.718 | 0.367 | 0.052 | 0.036 | 74 |  | 5.5% | 7.8% | 12.8% |  | 2251d6c5-8cd3-44af-a654-43a538ede771
Black Willow | https://www.wood-database.com/black-willow/ | black-willow-s.jpg |  | Salix nigra | https://en.wikipedia.org/wiki/Salix_nigra | FALSE | US-E |  | LC | https://www.iucnredlist.org/species/61960325/61960328 | 73% | 1920 | 417 | 6960 | [6 empty] | 53800 | 28300 | 2960 | 8620 | 73100 | [7 empty] | 61 |  | 3.3% | 8.7% | 13.9% |  | 5045210f-4c39-4834-8240-5f7ad6c4ddd0
Bloodwood | https://www.wood-database.com/bloodwood/ | bloodwood.jpg | Satine | Brosimum rubescens | https://en.wikipedia.org/wiki/Brosimum_rubescens | FALSE | SAM |  | LC | https://www.iucnredlist.org/species/61812737/61812785 | 1% | 12900 | 1050 | 20780 | [6 empty] | 174400 | 98700 | [12 empty] | 4.6% | 7% | 11.7% |  | 68fab9bf-fd20-4a2d-8a29-99d7551b77c4
Blue Gum | https://www.wood-database.com/blue-gum/ | eucalyptus-globulus.jpg | Southern Blue Gum, Blue Gum Eucalyptus | Eucalyptus globulus | https://en.wikipedia.org/wiki/Brosimum_rubescens | FALSE | AU, TAS |  | LC | https://www.iucnredlist.org/species/61912929/61912931 |  | 10550 | 820 | 18760 | [6 empty] | 134700 | 76900 | [12 empty] | 6.8% | 12.8% | 19.7% |  | 9e934b2e-10ca-495c-b613-873b97e70ace
Bocote | https://www.wood-database.com/bocote/ | bocote.jpg |  | Cordia spp. | https://en.wikipedia.org/wiki/Cordia | FALSE | MX, CAM, SAM |  | LC | https://www.iucnredlist.org/species/56496514/56503971 |  | 8950 | 855 | 12190 | [6 empty] | 114400 | 59400 | [12 empty] | 4% | 7.4% | 11.6% |  | 2f8e685a-0c07-4ff4-b2a2-3be81b82db5a
Bois de Rose | https://www.wood-database.com/bois-de-rose/ | bois-de-rose.jpg | Madagascar Rosewood | Dalbergia maritima | https://en.wikipedia.org/wiki/Dalbergia_maritima | FALSE | MG | II | EN | https://www.iucnredlist.org/species/38255/10108121 | 1% | 11570 | 930 | [21 empty] | 4% | 6.7% | 10.8% |  | 6d0bb927-9030-4192-8033-66f2a10f55ab
Boxwood | https://www.wood-database.com/boxwood/ | buxus-sempervirens.jpg | European Boxwood, Common Box | Buxus sempervirens | https://en.wikipedia.org/wiki/Buxus_sempervirens | FALSE | EU, AF-NW, AS-SW |  | LC | https://www.iucnredlist.org/species/202944/2758165 | 1% | 13080 | 965 | 12270 | [6 empty] | 136500 | 71300 | [12 empty] | 7.3% | 11.2% | 19% |  | d31c2091-62e7-4c59-b877-180c60cc8ba8
Brazilian Rosewood | https://www.wood-database.com/brazilian-rosewood/ | dalbergia-nigra.jpg |  | Dalbergia nigra | https://en.wikipedia.org/wiki/Dalbergia_nigra | FALSE | BR | I | VU | https://www.iucnredlist.org/species/32985/86221269 | 1% | 12410 | 835 | 13930 | [6 empty] | 135000 | 67200 |  | 14500 | [10 empty] | 2.9% | 4.6% | 8.5% |  | 436b1db8-3afe-4bdf-9ce3-92f5e325619d
Brazilian Tulipwood | https://www.wood-database.com/brazilian-tulipwood/ | tulipwood.jpg |  | Dalbergia decipularis | https://en.wikipedia.org/wiki/Tulipwood#Brazilian | FALSE | BR | II | LC | https://www.iucnredlist.org/species/62022427/177820634 | 1% | 11120 | 970 | [25 empty] | 8779437e-f277-4a78-b27c-3bf132411e3a
Brazilwood | https://www.wood-database.com/brazilwood/ | paubrasilia-echinata.jpg | Pernambuco | Paubrasilia echinata | https://en.wikipedia.org/wiki/Paubrasilia | FALSE | BR | II | EN | https://www.iucnredlist.org/species/33974/9818224 |  | 12540 | 1050 | 20200 | [6 empty] | 176100 | 74000 | [12 empty] | 4.7% | 8.5% | 14.2% |  | e0bb4deb-fab0-4ac6-82f4-10d068f17a73
Bubinga | https://www.wood-database.com/bubinga | guibourtia-spp.jpg | Kevazingo, African Rosewood | Guibourtia spp. | https://en.wikipedia.org/wiki/Guibourtia | FALSE | GA | II | EN | https://www.iucnredlist.org/species/62026140/62026142 | 1% | 10720 | 890 | 18410 | [6 empty] | 168300 | 75800 |  | 21400 | [10 empty] | 6% | 8.2% | 13.9% |  | 34c067c3-7454-41f3-a401-053216e8d672
Bulletwood | https://www.wood-database.com/bulletwood/ | bulletwood.jpg | Massaranduba | Manilkara bidentata | https://en.wikipedia.org/wiki/Manilkara_bidentata | FALSE | CAM, SAM |  | LC | https://www.iucnredlist.org/species/61964167/208349410 | 1% | 13920 | 1080 | 23060 | [6 empty] | 192200 | 89200 |  | 17200 | [8 empty] | 197 |  | 6.7% | 9.4% | 16.8% |  | bdcacb40-623d-446e-8fb8-4536f26709b1
Bur Oak | https://www.wood-database.com/bur-oak/ | bur-oak.jpg | Burr Oak, Mossycup Oak | Quercus macrocarpa | https://en.wikipedia.org/wiki/Quercus_macrocarpa | FALSE | NA-E |  | LC | https://www.iucnredlist.org/species/33991/2839807 |  | 6094 | 721 | 7102 | [6 empty] | 71019 | 41784 | 8274 | 12548 |  | 4700 | [6 empty] | 68 | 0.18 | 4.4% | 8.8% | 12.7% |  | 80eb84a9-970a-47ce-8464-0948c7c4785f
Burma Padauk | https://www.wood-database.com/burma-padauk/ | burma-padauk.jpg |  | Pterocarpus macrocarpus | https://en.wikipedia.org/wiki/Pterocarpus_macrocarpus | FALSE | MM |  | EN | https://www.iucnredlist.org/species/32308/2813424 |  | 9550 | 865 | 14140 | [6 empty] | 138800 | 62300 | [12 empty] | 3.4% | 5.8% | 8.4% |  | 3199f524-cdb0-413a-9704-9328cd92fa5d
Burmese Rosewood | https://www.wood-database.com/burmese-rosewood/ | burmese-rosewood.jpg |  | Dalbergia oliveri | https://en.wikipedia.org/wiki/Dalbergia_oliveri | FALSE | MM | II | EN | https://www.iucnredlist.org/species/32306/9693932 | 1% | 12060 | 940 | [25 empty] | 57c6220c-9eb2-4371-86e3-d05a6484905b
Butternut | https://www.wood-database.com/butternut/ | butternut.jpg | White Walnut | Juglans cinerea | https://en.wikipedia.org/wiki/Juglans_cinerea | FALSE | US-E |  | EN | https://www.iucnredlist.org/species/62019689/62019696 | 1% | 2180 | 433 | 8136 | [6 empty] | 55850 | 35233 | 3172 | 8067 |  | 3000 | [6 empty] | 57 |  | 3.4% | 6.4% | 10.6% |  | 4a096f03-87e4-4330-af1d-831d81c7a05b
California Black Oak | https://www.wood-database.com/california-black-oak/ | california-black-oak.jpg | Kellogg Oak | Quercus kelloggii | https://en.wikipedia.org/wiki/Quercus_kelloggii | FALSE | US-W |  | LC | https://www.iucnredlist.org/species/61982990/61983002 | 1% | 4840 | 620 | 6760 | [6 empty] | 59400 | 38900 | [12 empty] | 3.6% | 6.6% | 10.2% |  | 84a18013-8fcb-4592-ad9d-39dd4e324246
California Red Fir | https://www.wood-database.com/california-red-fir/ | abies-magnifica.jpg | Silvertip Fir, Red Fir | Abies magnifica | https://en.wikipedia.org/wiki/Abies_magnifica | TRUE | US-W |  | LC | https://www.iucnredlist.org/species/42290/2970154 |  | 2220 | 433 | 10300 | [6 empty] | 72400 | 37600 | 4210 | 7170 | 77900 | 2700 | [6 empty] | 61 |  | 4.5% | 7.9% | 11.4% |  | 6d881528-68fb-4250-a303-772ccdf3480b
Canarywood | https://www.wood-database.com/canarywood/ | canarywood-jh.jpg | Canary | Centrolobium spp. | https://en.wikipedia.org/wiki/Centrolobium | FALSE | SAM |  | LC | https://www.iucnredlist.org/species/146074704/146074706 |  | 6750 | 830 | 14930 | [6 empty] | 131600 | 67200 | [12 empty] | 2.4% | 5.6% | 8.4% |  | 3ff481cd-23b7-423c-b4f9-55386172d23e
Candlenut | https://www.wood-database.com/candlenut/ | aleurites-moluccanus.jpg | Kemiri, Candleberry, Lumbang | Aleurites moluccanus | https://en.wikipedia.org/wiki/Aleurites_moluccanus | FALSE | AS-SE |  | LC | https://www.iucnredlist.org/species/18435618/18435622 |  | 1520 | 390 | 7330 | [6 empty] | 50900 | 26300 | [12 empty] | 3% | 6% | 9% |  | 58acfc0c-2635-4d44-9c96-08dc42b8dc9c
Catalpa | https://www.wood-database.com/catalpa/ | northern-catalpa.jpg |  | Catalpa spp. | https://en.wikipedia.org/wiki/Catalpa | FALSE | US-E |  | LC | https://www.iucnredlist.org/species/61985370/61985373 |  | 2446 | 465 | 8343 | [6 empty] | 64813 | 18892 | 3930 | 7791 | [8 empty] | 66 |  | 2.5% | 4.9% | 7.3% |  | a7e4bc80-11dc-4efd-aaa3-008d38a24a43
Cedar of Lebanon | https://www.wood-database.com/cedar-of-lebanon/ | cedrus-libani-1.jpg | Lebanese Cedar | Cedrus Libani | https://en.wikipedia.org/wiki/Cedrus_libani | TRUE | TR, LB |  | VU | https://www.iucnredlist.org/species/46191675/46192926 |  | 3670 | 520 | 10100 | [6 empty] | 82000 | 42000 | [12 empty] | 4.1% | 6% | 10.4% |  | e227c209-87ab-4c4c-8c03-dc40e5df6f03
Cerejeira | https://www.wood-database.com/cerejeira/ | amburana-cearensis-qs.jpg | Amburana | Amburana cearensis | https://en.wikipedia.org/wiki/Amburana_cearensis | FALSE | BR, BO |  | EN | https://www.iucnredlist.org/species/32291/67743532 |  | 3510 | 560 | 10880 | [6 empty] | 72900 | 43500 | [12 empty] | 3% | 5% | 8.3% |  | d030bb43-15c3-47bc-9f64-ad2d2ebf1887
Ceylon Ebony | https://www.wood-database.com/ceylon-ebony/ | ceylon-ebony.jpg | East Indian Ebony | Diospyros ebenum | https://en.wikipedia.org/wiki/Diospyros_ebenum | FALSE | AS-SE |  | DD | https://www.iucnredlist.org/species/32296/9688568 | 1% | 10790 | 915 | 14070 | [6 empty] | 128600 | 63500 | [12 empty] | 5.4% | 8.8% | 14.3% |  | b906431a-938b-46ad-b548-569965db7996
Chechen | https://www.wood-database.com/chechen/ | metopium-brownei.jpg | Black Poisonwood, Caribbean Rosewood | Metopium brownei | https://en.wikipedia.org/wiki/Metopium_brownei | FALSE | MX, CAM |  | LC | https://www.iucnredlist.org/species/61984043/149062143 | 1% | 10670 | 880 | 15530 | [6 empty] | 93000 | 57000 | [12 empty] | 3.8% | 6.8% | 10.6% |  | 75c7a705-bb49-4ebc-a287-41541dad842b
Cheesewood | https://www.wood-database.com/cheesewood/ | alstonia-congensis.jpg | Emien | Alstonia congensis | https://en.wikipedia.org/wiki/Alstonia_congensis | FALSE | AF-C, AF-W |  | LC | https://www.iucnredlist.org/species/60760828/60760831 |  | 1820 | 380 | 7520 | [6 empty] | 54000 | 30300 | [12 empty] | 3.8% | 5.3% | 10% |  | ee7aa155-702b-4fa1-b57b-bf9f4194abac
Cherrybark Oak | https://www.wood-database.com/cherrybark-oak/ | red-oak.jpg |  | Quercus pagoda | https://en.wikipedia.org/wiki/Quercus_pagoda | FALSE | US-E |  | LC | https://www.iucnredlist.org/species/194214/111335780 |  | 6580 | 785 | 15700 | [6 empty] | 124800 | 60300 | 8600 | 13800 |  | 5800 | [6 empty] | 126 |  | 5.5% | 10.6% | 16.1% |  | bb3c4e5c-39d7-44fc-9586-68e2d671b6e1
Chestnut Oak | https://www.wood-database.com/chestnut-oak/ | chestnut-oak.jpg |  | Quercus montana | https://en.wikipedia.org/wiki/Quercus_montana | FALSE | US-E |  | LC | https://www.iucnredlist.org/species/194201/111265611 |  | 5030 | 750 | 11000 | [6 empty] | 91700 | 47100 | 5800 | 10300 | [8 empty] | 76 |  | 5.3% | 10.8% | 16.4% |  | 00574961-bb64-4a70-bd66-3ee4819c3f13
Claro Walnut | https://www.wood-database.com/claro-walnut/ | claro-walnut-wt.jpg | California Black Walnut | Juglans hindsii | https://en.wikipedia.org/wiki/Juglans_hindsii | FALSE | US-W |  | LC | https://www.iucnredlist.org/species/62019703/62019705 | 1% | 5030 | 640 | [21 empty] | 4.3% | 6.4% | 10.7% |  | 8d11bfab-6ca7-4251-92fb-0a105c69235a
Coast Redwood | https://www.wood-database.com/redwood/ | sequoia-sempervirens.jpg | Giant Sequoia, California Redwood, Vavona (burl) | Sequoia sempervirens | https://en.wikipedia.org/wiki/Sequoia_sempervirens | TRUE | US-W |  | EN | https://www.iucnredlist.org/species/34051/2841558 |  | 2000 | 415 | 8410 |  | 0.089 | 0.087 | 0.066 | 0.077 | 0.011 | 61700 | 39200 | 4800 | 6500 | 64800 | 1700 | 0.36 | 0.346 | 0.373 | 0.4 |  |  | 48 | 0.12 | 2.4% | 4.7% | 6.9% |  | 70190ea4-efdf-43d7-a968-ee058ea186e5
Cocobolo | https://www.wood-database.com/cocobolo/ | dalbergia-retusa-alt.jpg | Cocabola, Cocobola | Dalbergia retusa | https://en.wikipedia.org/wiki/Dalbergia_retusa | FALSE | MX, CAM | II | CR | https://www.iucnredlist.org/species/32957/67799410 | 1% | 14140 | 1095 | 18700 | [6 empty] | 158000 | 81300 | [12 empty] | 2.7% | 4.3% | 7% |  | ad94d70c-5fb4-4e83-bf2b-c162930c4005
Cuban Mahogany | https://www.wood-database.com/cuban-mahogany/ | cuban-mahogany.jpg | West Indies Mahogany | Swietenia mahogani | https://en.wikipedia.org/wiki/Swietenia_mahagoni | FALSE | CU, US-FL | II | NT | https://www.iucnredlist.org/species/32519/68104916 | 1% | 4120 | 600 | 9310 | [6 empty] | 74400 | 43300 | [12 empty] | 3% | 4.6% | 8% |  | e1255235-841d-44ed-900e-ac8575bf7ac5
Cucumbertree | https://www.wood-database.com/cucumbertree/ | cucumbertree.jpg | Cucumber Magnolia | Magnolia acuminata | https://en.wikipedia.org/wiki/Magnolia_acuminata | FALSE | US-E |  | LC | https://www.iucnredlist.org/species/193896/2289975 |  | 3114 | 529 | 12549 | [6 empty] | 84809 | 43507 | 3930 | 9239 |  | 4600 | [6 empty] | 84 |  | 5.2% | 8.8% | 13.6% |  | 7db23509-1227-46dd-8b2f-d0bbd37365ed
Cumaru | https://www.wood-database.com/cumaru/ | cumaru.jpg | Brazilian Teak | Dipteryx odorata | https://en.wikipedia.org/wiki/Dipteryx_odorata | FALSE | SAM | II | DD | https://www.iucnredlist.org/species/62024955/62024965 |  | 14800 | 1085 | 22330 | [6 empty] | 175100 | 95500 | [12 empty] | 5.3% | 7.7% | 12.6% |  | dfdc5c29-3ba0-4a63-9d0f-a330ae9c39c9
Curupay | https://www.wood-database.com/curupay/ | anadenanthera-colubrina-2.jpg | cebil, Patagonian rosewood | Anadenanthera colubrina | https://en.wikipedia.org/wiki/Anadenanthera_colubrina | FALSE | AR, BR, PY |  | LC | https://www.iucnredlist.org/species/62478/170266795 |  | 16150 | 1025 | 18040 | [6 empty] | 193200 | 94400 | [12 empty] | 4.6% | 7.6% | 12% |  | 1660b0ed-88d6-41ad-9a85-c255805c5294
Dark Red Meranti | https://www.wood-database.com/dark-red-meranti/ | dark-red-meranti.jpg | Lauan, Philippine Mahogany | Rubroshorea acuminata | https://en.wikipedia.org/wiki/Rubroshorea_acuminata | FALSE | AS-SE |  | LC | https://www.iucnredlist.org/species/33921/68072072 |  | 3570 | 675 | 12020 | [6 empty] | 87700 | 48800 |  | 10000 | [8 empty] | 95 |  | 3.9% | 7.8% | 12.5% |  | 7f0bac91-b665-41fd-a67d-fbdaf1395814
Desert Ironwood | https://www.wood-database.com/desert-ironwood/ | desert-ironwood.jpg |  | Olneya tesota | https://en.wikipedia.org/wiki/Olneya | FALSE | US-SW, MX |  | NT | https://www.iucnredlist.org/species/62026716/62026718 |  | 14500 | 1210 | [7 empty] | 75000 | [17 empty] | 65135745-7ac7-4d8f-bac3-8f4b8a44319e
Douglas fir | https://www.wood-database.com/douglas-fir/ | pseudotsuga-menziesii.jpg |  | Pseudotsuga menziesii | https://en.wikipedia.org/wiki/Douglas_fir | TRUE | NA-W |  | LC | https://www.iucnredlist.org/species/42429/2979531 |  | 2760 | 560 | 12300 |  | 0.05 | 0.068 | 0.064 | 0.078 | 0.007 | 90300 | 47600 | 5310 | 9650 | 107600 | 2700 | 0.292 | 0.449 | 0.39 | 0.374 | 0.036 | 0.029 | 72 | 0.14 | 4.5% | 7.3% | 11.6% |  | 61692e2b-f70d-47c1-8383-566a2ed4dfe7
East Indian Kauri | https://www.wood-database.com/east-indian-kauri/ | agathis-dammara.jpg | Amboyna Pine, Almaciga | Agathis dammara | https://en.wikipedia.org/wiki/Agathis_dammara | TRUE | AS-SE |  | VU | https://www.iucnredlist.org/species/202906/2757847 |  | 2700 | 520 | 9300 | [6 empty] | 67000 | 43000 | [12 empty] | 2.6% | 5.3% | 7.9% |  | f372d3d8-4a6f-4c09-85ae-db4b2bfbb4b8
East Indian Rosewood | https://www.wood-database.com/east-indian-rosewood/ | dalbergia-latifolia-veneer-1.jpg | Indian Palisander, Indian Rosewood, Sonokeling | Dalbergia latifolia | https://en.wikipedia.org/wiki/Dalbergia_latifolia | FALSE | IN, LK, ID | II | VU | https://www.iucnredlist.org/species/32098/67777757 | 1% | 10440 | 855 | 12300 | [6 empty] | 115000 | 61300 |  | 14400 | [8 empty] | 90 |  | 2.6% | 5.9% | 8.6% |  | b4f8867f-1519-4283-9330-1a5dfca6e480
East Indian Satinwood | https://www.wood-database.com/east-indian-satinwood/ | chloroxylon-swietenia.jpg | Ceylon Satinwood | Chloroxylon swietenia | https://en.wikipedia.org/wiki/Chloroxylon_swietenia | FALSE | IN, LK |  | VU | https://www.iucnredlist.org/species/33260/9765049 |  | 11570 | 970 | 14010 | [6 empty] | 130800 | 64900 | [12 empty] | 5.6% | 7.8% | 13.6% |  | 9c98a30c-82c6-476d-913e-a150a9ea876d
Eastern Cottonwood | https://www.wood-database.com/eastern-cottonwood/ | eastern-cottonwood.jpg |  | Populus deltoides | https://en.wikipedia.org/wiki/Populus_deltoides | FALSE | US-E |  | LC | https://www.iucnredlist.org/species/61959821/61959828 | 44% | 1913 | 449 | 9446 |  | 0.047 | 0.083 | 0.076 | 0.052 |  | 58608 | 33854 | 2620 | 6412 |  | 4000 | 0.344 | 0.42 | 0.875 | 0.292 | 0.043 | 0.018 | 51 | 0.12 | 3.9% | 9.2% | 13.9% |  | 36d416f0-10a2-442d-8c3c-6a0e271601a0
Eastern Hemlock | https://www.wood-database.com/eastern-hemlock/ | eastern-hemlock.jpg | Canadian Hemlock | Tsuga canadensis | https://en.wikipedia.org/wiki/Tsuga_canadensis | TRUE | NA-E |  | NT | https://www.iucnredlist.org/species/42431/2979676 | 1% | 2220 | 449 | 8270 | [6 empty] | 61400 | 37300 | 4480 | 7100 | [8 empty] | 47 | 0.12 | 3% | 6.8% | 9.7% |  | 3021deb2-3918-4527-9954-fa99f9df101a
Eastern Red Cedar | https://www.wood-database.com/eastern-red-cedar/ | aromatic-red-cedar.jpg | Aromatic Red Cedar, Eastern Redcedar | Juniperus virginiana | https://en.wikipedia.org/wiki/Juniperus_virginiana | TRUE | NA-E |  | LC | https://www.iucnredlist.org/species/42257/2967510 |  | 4000 | 529 | 6070 | [6 empty] | 60700 | 41500 | 6340 | [9 empty] | 57 | 0.14 | 3.1% | 4.7% | 7.8% |  | a5ac3439-f439-4eef-8129-aef4111a84d3
Eastern White Pine | https://www.wood-database.com/eastern-white-pine/ | eastern-white-pine.jpg |  | Pinus strobus | https://en.wikipedia.org/wiki/Pinus_strobus | TRUE | NA-E |  | LC | https://www.iucnredlist.org/species/42417/2978687 |  | 1690 | 401 | 8550 | [6 empty] | 59300 | 33100 | 3000 | 6200 | 73100 | 2100 | [6 empty] | 47 | 0.11 | 2.1% | 6.1% | 8.2% |  | 16e5a37f-19ff-4ff0-baaf-10a07c69e7a2
Ebiara | https://www.wood-database.com/ebiara/ | berlinia-s.jpg | Berlinia, Poculi, Red Zebrawood | Berlinia spp. | https://en.wikipedia.org/wiki/Berlinia | FALSE | AF-W |  | LC | https://www.iucnredlist.org/species/62021182/112190073 |  | 5690 | 725 | 11140 | [6 empty] | 109600 | 55400 | [12 empty] | 4.7% | 8.7% | 13.2% |  | b5fe8cf6-3b7c-4e7c-966b-afe12d48e2c3
Engelmann Spruce | https://www.wood-database.com/engelmann-spruce | engelmann-spruce.jpg |  | Picea engelmannii | https://en.wikipedia.org/wiki/Picea_engelmannii | TRUE | NA-W |  | LC | https://www.iucnredlist.org/species/42322/2972365 |  | 1730 | 368 | 8960 |  | 0.059 | 0.128 | 0.124 | 0.12 | 0.01 | 64100 | 30900 | 2830 | 8270 | 84800 | 2400 | 0.422 | 0.462 | 0.53 | 0.255 | 0.083 | 0.058 | 44 | 0.11 | 3.8% | 7.1% | 11% |  | ae78b630-b9db-49f0-bf4a-fbd5cece2786
English Walnut | https://www.wood-database.com/english-walnut/ | english-walnut.jpg | Circassian Walnut, European Walnut, French Walnut, Common Walnut | Juglans regia | https://en.wikipedia.org/wiki/Juglans_regia | FALSE | EU-E, AS-W |  | LC | https://www.iucnredlist.org/species/63495/61526700 | 1% | 5410 | 640 | 10810 | [6 empty] | 111500 | 50200 | [12 empty] | 5.5% | 7.5% | 13% |  | 888d0790-0ed0-409f-8602-247206fed621
Etimoé | https://www.wood-database.com/etimoe/ | etimoe.jpg | African Etimoé | Copaifera spp. | https://en.wikipedia.org/wiki/Copaifera | FALSE | AF-W |  | VU | https://www.iucnredlist.org/species/33041/9752615 |  | 7380 | 755 | 13750 | [6 empty] | 142400 | 69100 | [12 empty] | 5% | 8.2% | 13.5% |  | f79d54e7-ed05-42f8-b8b0-423acf901494
European Alder | https://www.wood-database.com/european-alder/ | alnus-glutinosa.jpg | Black Alder, Common Alder | Alnus glutinosa | https://en.wikipedia.org/wiki/Alnus_glutinosa | FALSE | EU-W |  | LC | https://www.iucnredlist.org/species/63517/3125479 |  | 2890 | 535 | 11010 | [6 empty] | 91400 | 39800 | [12 empty] | 3.6% | 7% | 11% |  | 1fbf2059-7a8a-4872-bef7-80839868439c
European Ash | https://www.wood-database.com/european-ash/ | european-ash-s.jpg | Common Ash | Fraxinus excelsior | https://en.wikipedia.org/wiki/Fraxinus_excelsior | FALSE | EU, AS-SW |  | NT | https://www.iucnredlist.org/species/203367/67807718 | 67% | 6580 | 680 | 12310 | [6 empty] | 103600 | 51000 | [12 empty] | 5.7% | 9.6% | 15.3% |  | 30b519a6-9d58-4013-9a71-f547b23c3c02
European Beech | https://www.wood-database.com/european-beech/ | fagus-sylvatica.jpg | Common Beech | Fagus sylvatica | https://en.wikipedia.org/wiki/Fagus_sylvatica | FALSE | EU |  | LC | https://www.iucnredlist.org/species/62004722/62004725 | 75% | 6460 | 710 | 14310 | [6 empty] | 110100 | 57000 | [12 empty] | 5.8% | 11.7% | 17.9% |  | dda90e28-f407-4178-8bc9-2453f82fd8aa
European Hornbeam | https://www.wood-database.com/european-hornbeam/ | european-hornbeam.jpg | Common Hornbeam | Carpinus betulus | https://en.wikipedia.org/wiki/Carpinus_betulus | FALSE | EU, AS-W |  | LC | https://www.iucnredlist.org/species/194274/2308255 |  | 7260 | 735 | 12100 | [6 empty] | 110400 | 50500 | [12 empty] | 6.8% | 11.5% | 18.4% |  | 9f8d31cf-649b-4c9b-807a-ae1b6eca43ed
European Lime | https://www.wood-database.com/european-lime/ | european-lime-s.jpg | Common Lime, Common Linden | Tilia x europaea | https://en.wikipedia.org/wiki/Tilia_%C3%97_europaea | FALSE | EU |  | LC | https://www.iucnredlist.org/species/203360/68079373 |  | 3100 | 535 | 11710 | [6 empty] | 85400 | 44800 | [12 empty] | 5% | 7.5% | 12% |  | 6ec8c6d9-ac4c-48f2-8dc0-52383a540031
European Silver Fir | https://www.wood-database.com/european-silver-fir/ | abies-alba.jpg |  | Abies alba | https://en.wikipedia.org/wiki/Abies_alba | TRUE | EU |  | LC | https://www.iucnredlist.org/species/42270/83978869 |  | 1420 | 415 | 8280 | [6 empty] | 66100 | 41000 | [12 empty] | 4% | 8.7% | 12.8% |  | 8e253220-3170-4034-8394-34c7ebabc55c
European Yew | https://www.wood-database.com/european-yew/ | taxus-baccata.jpg | Common Yew, English Yew | Taxus baccata | https://en.wikipedia.org/wiki/Taxus_baccata | TRUE | EU, AS-SW |  | LC | https://www.iucnredlist.org/species/42546/117052436 |  | 6760 | 675 | 10150 | [6 empty] | 96800 | 58000 | [12 empty] | 3.4% | 5.3% | 8.3% |  | 6b5b1091-381f-45f7-b654-85fc2e3640ff
Field Maple | https://www.wood-database.com/field-maple/ | acer-campestre.jpg | Hedge Maple | Acer campestre | https://en.wikipedia.org/wiki/Acer_campestre | FALSE | EU |  | LC | https://www.iucnredlist.org/species/193523/2241515 | 59% | 5110 | 690 | 11800 | [6 empty] | 123000 | [17 empty] | 44bf9b97-8a16-4924-ac39-32474183dd6e
Freijo | https://www.wood-database.com/freijo/ | cordia-goeldiana.jpg | Jenny Wood | Cordia goeldiana | https://en.wikipedia.org/wiki/Cordia | FALSE | BR |  |  |  | 1% | 3420 | 580 | 13130 | [6 empty] | 88000 | 49700 | [12 empty] | 3.9% | 6.7% | 10.3% |  | fa2aed8f-10d2-4d20-bf05-8f0cd1a4471a
Gaboon Ebony | https://www.wood-database.com/gaboon-ebony/ | gaboon-ebony.jpg | African Ebony, Nigerian Ebony, Cameroon Ebony | Diospyros crassiflora | https://en.wikipedia.org/wiki/Diospyros_crassiflora | FALSE | AF-W | II | VU | https://www.iucnredlist.org/species/33048/2831968 | 1% | 13700 | 955 | 16890 | [6 empty] | 158100 | 76300 | [12 empty] | 8.3% | 11.2% | 19.6% |  | 06708282-1edb-4ab1-91f1-0d4d7b39a69d
Giant Sequoia | https://www.wood-database.com/giant-sequoia/ | sequoiadendron-giganteum.jpg | Giant Redwood, Sierra Redwood, Wellingtonia | Sequoiadendron giganteum | https://en.wikipedia.org/wiki/Sequoiadendron_giganteum | TRUE | US-W |  | EN | https://www.iucnredlist.org/species/34023/2840676 |  | 1850 | 375 | 6790 | [6 empty] | 52400 | 33900 | [12 empty] | 1.8% | 4% | 6.3% |  | 96aba082-78a5-423d-a291-9ab5f5a4a905
Gidgee | https://www.wood-database.com/gidgee | acacia-cambagei-1.jpg | Stinking Wattle, Purple Gidgee | Acacia cambagei | https://en.wikipedia.org/wiki/Acacia_cambagei | FALSE | AU |  | LC | https://www.iucnredlist.org/species/146625333/146625335 |  | 18990 | 1150 | 18500 | [6 empty] | 130000 | 70000 | [12 empty] | 4% | 5.1% | 9.2% |  | 11f6c422-3dc8-4d19-8181-c5d00d159ac9
Gonçalo Alves | https://www.wood-database.com/goncalo-alves/ | astronium-spp.jpg | Tigerwood, Jobillo, Muiracatiara | Astronium fraxinifolium | https://en.wikipedia.org/wiki/Astronium_fraxinifolium | FALSE | MX, CAM, BR |  | LC | https://www.iucnredlist.org/species/61530983/243329546 |  | 9640 | 905 | 16560 | [6 empty] | 117000 | 74200 |  | 13500 | [8 empty] | 72 |  | 4.2% | 7.8% | 11.2% |  | 88589533-337d-4e12-a6b1-def22e206bfc
Gowen Cypress | https://www.wood-database.com/gowen-cypress/ | monterey-cypress.jpg |  | Hesperocyparis goveniana | https://en.wikipedia.org/wiki/Hesperocyparis_goveniana | TRUE | US-W |  | EN | https://www.iucnredlist.org/species/42219/2962566 |  | 2520 | 480 | 4500 | [6 empty] | 56900 | 25400 | [16 empty] | 3158095e-19cd-43c9-b41d-c220a179482d
Grand Fir | https://www.wood-database.com/grand-fir/ | abies-grandis.jpg |  | Abies grandis | https://en.wikipedia.org/wiki/Abies_grandis | TRUE | NA-NW |  | LC | https://www.iucnredlist.org/species/42284/2969709 |  | 2180 | 449 | 10800 | [6 empty] | 61400 | 36500 | 3450 | 6200 |  | 1700 | [6 empty] | 52 |  | 3.4% | 7.5% | 11% |  | 724a8910-5447-49e2-88fa-c087c2fbbdfb
Green Ash | https://www.wood-database.com/green-ash/ | green-ash.jpg |  | Fraxinus pennsylvanica | https://en.wikipedia.org/wiki/Fraxinus_pennsylvanica | FALSE | NA-E |  | CR | https://www.iucnredlist.org/species/61918934/61919002 | 67% | 5338 | 641 | 11446 | [6 empty] | 97220 | 48817 | 9032 | 13169 |  | 4800 | [6 empty] | 92 |  | 4.6% | 7.1% | 12.5% |  | 198aaa7e-f301-4179-a8bf-e9a288d536ed
Greenheart | https://www.wood-database.com/greenheart/ | chlorocardium-rodiei.jpg |  | Chlorocardium rodiei | https://en.wikipedia.org/wiki/Chlorocardium_rodiei | FALSE | GY, SR |  | DD | https://www.iucnredlist.org/species/34688/9878638 | 1% | 11260 | 1010 | 24640 | [6 empty] | 185500 | 91700 |  | 18100 | [8 empty] | 175 |  | 8.2% | 8.9% | 16.5% |  | 1cee26ac-6328-4b70-be78-b3e6ad2a7269
Hackberry | https://www.wood-database.com/hackberry/ | hackberry.jpg | Sugarberry | Celtis occidentalis | https://en.wikipedia.org/wiki/Celtis_occidentalis | FALSE | NA-E |  | LC | https://www.iucnredlist.org/species/61987996/61987998 | 94% | 3914 | 593 | 8205 | [6 empty] | 76535 | 37509 | 6137 | 10963 |  | 4000 | [6 empty] | 88 | 0.16 | 4.8% | 8.9% | 13.8% |  | de7fdc9d-837f-4a1e-b31b-079f7a9fda20
Hard Maple | https://www.wood-database.com/hard-maple/ | acer-saccharum.jpg | Sugar Maple, Rock Maple | Acer saccharum | https://en.wikipedia.org/wiki/Acer_saccharum | FALSE | NA-NE |  | LC | https://www.iucnredlist.org/species/193863/2287314 | 57% | 6450 | 705 | 12618 |  | 0.065 | 0.132 | 0.111 | 0.063 |  | 108941 | 53988 | 10136 | 16065 | 108200 |  | 0.424 | 0.476 | 0.774 | 0.349 | 0.065 | 0.037 | 114 | 0.18 | 4.8% | 9.9% | 14.7% |  | cdd7a1a6-58a2-4412-8a09-97f00c8bd597
Holly | https://www.wood-database.com/holly/ | holly.jpg | American Holly | Ilex opaca | https://en.wikipedia.org/wiki/Ilex_opaca | FALSE | US-E |  | LC | https://www.iucnredlist.org/species/20680285/20694821 |  | 4537 | 641 | 7653 | [6 empty] | 71019 | 38198 | 7791 | 11790 | [8 empty] | 74 |  | 4.8% | 9.9% | 16.9% |  | 702befb1-119c-4666-985c-8c4d468291e6
Honduran Mahogany | https://www.wood-database.com/honduran-mahogany/ | swietenia-macrophylla-fs.jpg | Genuine Mahogany, Big-leaf Mahogany, Brazilian Mahogany, American Mahogany | Swietenia macrophylla | https://en.wikipedia.org/wiki/Swietenia_macrophylla | FALSE | MX, CAM, SAM | II | EN | https://www.iucnredlist.org/species/32293/68104718 | 1% | 4020 | 590 | 10060 |  | 0.064 | 0.107 | 0.066 | 0.086 | 0.028 | 80800 | 46600 |  | 8500 |  |  | 0.314 | 0.533 | 0.6 | 0.326 | 0.033 | 0.034 | 52 |  | 2.9% | 4.3% | 7.5% |  | e0f8ad52-cc96-49cc-b272-27c6b209dfbb
Honduran Rosewood | https://www.wood-database.com/honduran-rosewood/ | dalbergia-stevensonii.jpg | Honduras Rosewood | Dalbergia stevensonii | https://en.wikipedia.org/wiki/Dalbergia_stevensonii | FALSE | BZ,GT | II | CR | https://www.iucnredlist.org/species/51004494/51004580 | 1% | 9790 | 1025 | 22000 | [24 empty] | c43eefc2-a2ba-427f-888d-4da14ed34e3e
Honey Mesquite | https://www.wood-database.com/honey-mesquite/ | honey-mesquite.jpg |  | Neltuma glandulosa | https://en.wikipedia.org/wiki/Neltuma_glandulosa | FALSE | NA-SW |  | LC | https://www.iucnredlist.org/species/49485845/148999704 |  | 10410 | 820 | [21 empty] | 1.6% | 3.2% | 4.8% |  | e377cd75-b2dd-482e-b09c-c84315ab34c5
Imbuia | https://www.wood-database.com/imbuia/ | imbuya.jpg | Imbuya, Embuya, Brazilian Walnut | Ocotea porosa | https://en.wikipedia.org/wiki/Ocotea_porosa | FALSE | BR |  | VU | https://www.iucnredlist.org/species/32978/9739985 |  | 4300 | 660 | 9610 | [6 empty] | 84800 | 46800 | [12 empty] | 3% | 6.4% | 9.5% |  | 41b24c3a-127d-4b9d-a566-802bc7283e84
Incense Cedar | https://www.wood-database.com/incense-cedar/ | incense-cedar.jpg | California White Cedar | Calocedrus decurrens | https://en.wikipedia.org/wiki/Calocedrus_decurrens | TRUE | NA-W |  | LC | https://www.iucnredlist.org/species/42210/2962006 |  | 2090 | 384 | 7170 | [6 empty] | 55200 | 35800 | 4070 | 6070 |  | 1900 | [6 empty] | 37 |  | 3.3% | 5.2% | 7.7% |  | bfc7f295-56b7-49f1-af02-28786d945b2b
Indian Laurel | https://www.wood-database.com/indian-laurel/ | indian-laurel-s.jpg |  | Terminalia elliptica | https://en.wikipedia.org/wiki/Terminalia_elliptica | FALSE | IN, MY |  | LC | https://www.iucnredlist.org/species/169578245/169589630 |  | 10390 | 855 | 12460 | [6 empty] | 101400 | 56700 | [12 empty] | 4.8% | 7.4% | 13.2% |  | 83d1c0ec-bcd0-43a8-a9f6-754eb81988cb
Indian Pulai | https://www.wood-database.com/indian-pulai/ | alstonia-scholaris.jpg | White Cheesewood, Milky Pine, Blackboard Tree | Alstonia scholaris | https://en.wikipedia.org/wiki/Alstonia_scholaris | FALSE | AS-SE, AU |  | LC | https://www.iucnredlist.org/species/32295/2812825 |  | 1860 | 410 | 8410 | [6 empty] | 55400 | 29400 | [12 empty] | 3.6% | 6% | 9.8% |  | 24860e52-a22a-4a72-a70d-88418bbe5a76
Ipê | https://www.wood-database.com/ipe/ | handroanthus-serratifolius.jpg | Lapacho, Brazilian Walnut | Handroanthus spp. | https://en.wikipedia.org/wiki/Handroanthus | FALSE | CAM, SAM, BR | II | EN | https://www.iucnredlist.org/species/61985509/145677076 |  | 15520 | 1050 | 21300 | [6 empty] | 177500 | 90700 |  | 14200 | [8 empty] | 152 |  | 5.5% | 7.1% | 12.4% |  | 34d932ff-b4c9-475a-912f-be97368665b1
Iroko | https://www.wood-database.com/iroko/ | milicia-excelsa.jpg | African Teak | Milicia spp. | https://en.wikipedia.org/wiki/Iroko | FALSE | AF-W |  | VU | https://www.iucnredlist.org/species/33905/67805773 | 1% | 5310 | 660 | 10900 | [6 empty] | 97100 | 53500 |  | 12400 | [8 empty] | 62 |  | 3.3% | 4.8% | 8.8% |  | 5a5dd403-1f2b-481e-a0c7-359f9277057c
Jarrah | https://www.wood-database.com/jarrah/ | jarrah-s.jpg |  | Eucalyptus marginata | https://en.wikipedia.org/wiki/Eucalyptus_marginata | FALSE | AU |  | NT | https://www.iucnredlist.org/species/61913695/61913703 |  | 8270 | 835 | 14700 | [6 empty] | 108000 | 66200 |  | 14700 | [10 empty] | 6.3% | 9.4% | 16.4% |  | 84e95728-3e31-4fe1-bbc9-9318415d7ca9
Jatobá | https://www.wood-database.com/jatoba/ | jatoba.jpg | Brazilian Cherry | Hymenaea courbaril | https://en.wikipedia.org/wiki/Hymenaea_courbaril | FALSE | MX, CAM, SAM |  | LC | https://www.iucnredlist.org/species/19891869/20079757 | 1% | 11950 | 910 | 18930 | [6 empty] | 155200 | 81200 | [12 empty] | 4.2% | 8% | 12.1% |  | 440baa1f-96fa-45d6-9ab4-c630ab889833
Katalox | https://www.wood-database.com/katalox/ | swartzia-cubensis.jpg | Mexican Ebony | Swartzia cubensis | https://en.wikipedia.org/wiki/Swartzia | FALSE | MX, CAM, SAM |  | LC | https://www.iucnredlist.org/species/62028020/62028022 |  | 16260 | 1150 | 25620 | [6 empty] | 193200 | 105100 | [12 empty] | 3.9% | 7.6% | 11.2% |  | f3cbcd62-e4bc-4368-b48c-8c559656853b
Keruing | https://www.wood-database.com/keruing/ | keruing.jpg | Apitong | Dipterocarpus spp. | https://en.wikipedia.org/wiki/Dipterocarpus | FALSE | AS-SE |  | EN | https://www.iucnredlist.org/species/33012/2830533 |  | 6170 | 745 | 15810 | [6 empty] | 115200 | 61400 |  | 14300 | [8 empty] | 162 |  | 5.5% | 10.8% | 16.3% |  | 4c5098cd-105d-4200-b7d9-7eb2cd8fe81f
Kingwood | https://www.wood-database.com/kingwood/ | dalbergia-cearensis-fs.jpg | Violetta, Jacarandá-violeta, Brazilian Kingwood | Dalbergia cearensis | https://en.wikipedia.org/wiki/Dalbergia_cearensis | FALSE | BR | II | NT | https://www.iucnredlist.org/species/62022310/189595720 | 1% | 11850 | 1045 | [7 empty] | 130900 | 70000 | [12 empty] | 6.9% | 9.3% | 16.5% |  | 92518e55-314e-4013-ab8d-32b144357a1f
Koa | https://www.wood-database.com/koa/ | acacia-koa-curly.jpg | Hawaiian Koa, Koa Acacia | Acacia koa | https://en.wikipedia.org/wiki/Acacia_koa | FALSE | HI |  | LC | https://www.iucnredlist.org/species/19891713/19999145 | 1% | 5180 | 610 | 10370 | [6 empty] | 87000 | 48700 | [12 empty] | 5.5% | 6.2% | 12.4% |  | f0f12217-f625-4255-b634-b4849eba65b6
Lacewood | https://www.wood-database.com/lacewood/ | brazilian-lacewood.jpg | Brazilian Lacewood, South American Lacewood | Panopsis spp. | https://en.wikipedia.org/wiki/Panopsis | FALSE | SAM |  | LC | https://www.iucnredlist.org/species/113196315/113310403 |  | 3740 | 580 | [25 empty] | 56a684f2-a215-4dd7-8b61-bc4eeca7f369
Leopardwood | https://www.wood-database.com/leopardwood/ | leopardwood.jpg |  | Roupala montana | https://en.wikipedia.org/wiki/Roupala_montana | FALSE | CAM, SAM |  | LC | https://www.iucnredlist.org/species/61956965/61956975 |  | 9560 | 885 | 19910 | [7 empty] | 50200 | [12 empty] | 3.5% | 8.8% | 11.5% |  | 219505aa-6b8d-4cd8-9913-015168222218
Leyland Cypress | https://www.wood-database.com/leyland-cypress/ | leyland-cypress.jpg |  | Cupressus × leylandii | https://en.wikipedia.org/wiki/Leyland_cypress | TRUE | UK |  |  |  |  | 1890 | 500 | 6820 | [6 empty] | 82700 | 38000 | [12 empty] | 2.8% | 6.7% | 9.6% |  | 16ffc154-2da2-48f3-83f9-78305be92110
Lignum Vitae | https://www.wood-database.com/lignum-vitae/ | guaiacum-officinale-e1633971389881.jpg | Palo Santo, Guayacan, Holywood, Genuine Vignum Vitae | Guaiacum officinale | https://en.wikipedia.org/wiki/Guaiacum_officinale | FALSE | CAM, SAM | II | EN | https://www.iucnredlist.org/species/33701/68085935 |  | 19510 | 1260 | 17110 | [6 empty] | 123900 | 85400 | [12 empty] | 5.3% | 8.7% | 14% |  | 03fedf7c-d889-4c35-990b-17c032fb10a5
Limba | https://www.wood-database.com/limba | terminalia-superba-black.jpg | Korina, Afara, Black Limba, White Limba | Terminalia superba | https://en.wikipedia.org/wiki/Terminalia_superba | FALSE | GH |  | LC | https://www.iucnredlist.org/species/61990313/143718094 |  | 2990 | 555 | 10490 | [6 empty] | 86200 | 45400 |  | 9700 | [8 empty] | 61 |  | 4.3% | 6.3% | 10.8% |  | c30a62ee-4bec-4fc4-baef-6022aa45e4db
Live Oak | https://www.wood-database.com/live-oak/ | live-oak.jpg | Southern Live Oak | Quercus virginiana | https://en.wikipedia.org/wiki/Quercus_virginiana | FALSE | US-SE |  | LC | https://www.iucnredlist.org/species/194245/2305868 |  | 12920 | 993 | 13652 | [6 empty] | 126868 | 61366 | 19582 | 18340 | [8 empty] | 130 |  | 6.6% | 9.5% | 14.7% |  | e3d656e0-cf21-4480-85db-379677a2d4b1
Loblolly Pine | https://www.wood-database.com/loblolly-pine/ | loblolly-pine.jpg |  | Pinus taeda | https://en.wikipedia.org/wiki/Pinus_taeda | TRUE | US-SE |  | LC | https://www.iucnredlist.org/species/42420/2978958 |  | 3070 | 577 | 12300 |  | 0.078 | 0.113 | 0.082 | 0.081 | 0.013 | 88200 | 49200 | 5450 | 9580 | 80000 | 3200 | 0.328 | 0.292 | 0.382 | 0.362 |  |  | 72 | 0.15 | 4.8% | 7.4% | 12.3% |  | 5eb572f8-61fa-4672-88b8-10a7e82d5365
Lodgepole Pine | https://www.wood-database.com/lodgepole-pine/ | lodgepole-pine-2.jpg | Shore Pine | Pinus contorta | https://en.wikipedia.org/wiki/Pinus_contorta | TRUE | NA-W |  | LC | https://www.iucnredlist.org/species/42351/2974612 |  | 2130 | 465 | 9240 |  | 0.068 | 0.102 | 0.049 | 0.046 | 0.005 | 64800 | 37000 | 4210 | 6070 |  | 2000 | 0.316 | 0.347 | 0.469 | 0.381 |  |  | 47 | 0.12 | 4.3% | 6.7% | 11.1% |  | f2149138-1c88-4dbe-a9f4-7b302303e0f8
Longleaf Pine | https://www.wood-database.com/longleaf-pine/ | longleaf-pine.jpg |  | Pinus palustris | https://en.wikipedia.org/wiki/Longleaf_pine | TRUE | US-SE |  | EN | https://www.iucnredlist.org/species/39068/2886222 |  | 3870 | 657 | 13600 |  | 0.055 | 0.102 | 0.071 | 0.06 | 0.012 | 100000 | 58400 | 6620 | 10400 |  | 3200 | 0.332 | 0.365 | 0.384 | 0.342 |  |  | 81 | 0.17 | 5.1% | 7.5% | 12.2% |  | b752a600-f739-4109-96a2-fab9181c3143
Macacauba | https://www.wood-database.com/macacauba/ | orange-agate.jpg | Macawood, Hormigo, Orange Agate, Granadillo | Platymiscium spp. | https://en.wikipedia.org/wiki/Platymiscium | FALSE | CAM, SAM | II | LC | https://www.iucnredlist.org/species/19892368/196019293 |  | 12030 | 950 | 19560 | [6 empty] | 148600 | 80700 |  | 17500 | [10 empty] | 2.8% | 4.3% | 7.2% |  | b31b6e56-e151-4df0-a301-0ff1e9bd6d4e
Macassar Ebony | https://www.wood-database.com/macassar-ebony/ | macassar-ebony.jpg | Striped Ebony, Amara Ebony | Diospyros celebica | https://en.wikipedia.org/wiki/Diospyros_celebica | FALSE | ID |  | VU | https://www.iucnredlist.org/species/33203/9765120 | 1% | 14140 | 1120 | 17350 | [6 empty] | 157200 | 80200 | [16 empty] | d257e437-fdc6-456b-9aea-231bbcebe2bf
Madagascar Rosewood | https://www.wood-database.com/madagascar-rosewood/ | madagascar-rosewood-s.jpg | Palisander | Dalbergia baronii | https://en.wikipedia.org/wiki/Dalbergia_baronii | FALSE | MG | II | VU | https://www.iucnredlist.org/species/33955/9824813 | 1% | 12080 | 935 | 12010 | [6 empty] | 165700 | 76600 | [12 empty] | 3.7% | 6.5% | 10.3% |  | ff58ad3f-4a4d-47c6-ae9e-6511aa5bc172
Madrone | https://www.wood-database.com/madrone/ | madrone.jpg | Pacific Madrone | Arbutus menziesii | https://en.wikipedia.org/wiki/Arbutus_menziesii | FALSE | NA-W |  | LC | https://www.iucnredlist.org/species/61220272/61220275 |  | 6494 | 721 | 8481 | [6 empty] | 71708 | 47438 | 11170 | 12480 | [8 empty] | 62 |  | 5.6% | 12.4% | 18.1% |  | 2b4a755a-223f-4a2a-8857-31580ec9c877
Makore | https://www.wood-database.com/makore/ | tieghemella-heckelii.jpg | Douka, Cherry Mahogany | Tieghemella heckelii | https://en.wikipedia.org/wiki/Tieghemella_heckelii | FALSE | AF-W |  | EN | https://www.iucnredlist.org/species/33063/9754347 |  | 5350 | 685 | 10710 | [6 empty] | 112600 | 57200 | [12 empty] | 5.5% | 7.7% | 12.4% |  | 922411d7-b88e-4f0b-8115-da720637edb4
Malaysian Blackwood | https://www.wood-database.com/malaysian-blackwood/ | malaysian-blackwood.jpg |  | Diospyros ebonasea |  | FALSE | MY |  |  |  | 1% | 14140 | 1155 | [25 empty] | 35827d91-02cf-45d9-a122-d4295f3e14da
Mediterranean Cypress | https://www.wood-database.com/mediterranen-cypress/ | monterey-cypress.jpg | Italian Cypress | Cupressus sempervirens | https://en.wikipedia.org/wiki/Cupressus_sempervirens | TRUE | Med-E |  | LC | https://www.iucnredlist.org/species/32518/2821211 |  | 2490 | 535 | 5280 | [6 empty] | 44600 | [17 empty] | 74dab0d1-d2f0-4163-b59e-81f06e0721d7
Mexican Cypress | https://www.wood-database.com/mexican-cypress/ | mexican-cypress.jpg | Cedar of Goa | Hesperocyparis lusitanica | https://en.wikipedia.org/wiki/Hesperocyparis_lusitanica | TRUE | MX, CAM |  | LC | https://www.iucnredlist.org/species/42221/2962663 |  | 2240 | 470 | 8720 | [6 empty] | 76400 | 39000 | [12 empty] | 2.8% | 5.9% | 8.1% |  | c0397222-cf51-4fda-bc22-a7301e051d8d
Monkeypod | https://www.wood-database.com/monkeypod/ | monkeypod.jpg | Monkey Pod, Raintree | Albizia saman | https://en.wikipedia.org/wiki/Samanea_saman | FALSE | CAM, SAM |  | LC | https://www.iucnredlist.org/species/144255307/148988354 |  | 4010 | 600 | 7920 | [6 empty] | 65700 | 39900 | [12 empty] | 2% | 3.4% | 6% |  | ff4fb7cb-f4d6-4af4-8e46-e8fc60ab9f57
Monterey Cypress | https://www.wood-database.com/monterey-cypress/ | monterey-cypress-wt.jpg |  | Cupressus macrocarpa | https://en.wikipedia.org/wiki/Cupressus_macrocarpa | TRUE | US-W |  | VU | https://www.iucnredlist.org/species/30375/2793139 |  | 2750 | 515 | 7810 | [6 empty] | 81200 | 39400 | [12 empty] | 3.5% | 6.3% | 8.5% |  | a17f916d-8eb5-4739-b39b-fef5443055e3
Mopane | https://www.wood-database.com/mopane/ | mopane-copy.jpg | Mopani | Colophospermum mopane | https://en.wikipedia.org/wiki/Mopane | FALSE | AF-S |  | LC | https://www.iucnredlist.org/species/62021750/62021758 |  | 15060 | 1075 | 13220 | [6 empty] | 114000 | 70300 | [12 empty] | 4% | 5.2% | 9.3% |  | 391c337c-07c0-4079-ae65-d5d10aef0f3c
Mora | https://www.wood-database.com/mora/ | mora-excelsa.jpg | Nato | Mora excelsa | https://en.wikipedia.org/wiki/Mora_(plant) | FALSE | GY, SR |  | LC | https://www.iucnredlist.org/species/62026483/62026485 |  | 10230 | 1015 | 19240 | [6 empty] | 155500 | 82400 |  | 13100 | [8 empty] | 128 |  | 6.7% | 9.9% | 17.7% |  | 8f79cc2f-63c7-484e-b627-b744ae58c998
Mutenyé | https://www.wood-database.com/mutenye/ | guibourtia-arnoldiana.jpg | Benge | Guibourtia arnoldiana | https://en.wikipedia.org/wiki/Guibourtia_arnoldiana | FALSE | AF-W |  | LC | https://www.iucnredlist.org/species/62026070/62026072 |  | 7340 | 800 | 18600 | [6 empty] | 152300 | 79900 | [12 empty] | 5.2% | 9% | 12.6% |  | d13170ac-7408-4971-acde-573980335b46
Narra | https://www.wood-database.com/narra/ | narra-3.jpg | Amboyna | Pterocarpus indicus | https://en.wikipedia.org/wiki/Pterocarpus_indicus | FALSE | AS-SE, PH |  | EN | https://www.iucnredlist.org/species/33241/2835450 |  | 5620 | 655 | 11890 | [6 empty] | 96300 | 57000 | [12 empty] | 2.8% | 4% | 6.9% |  | 4c4ccb19-d7d8-4310-8530-f466a6732a06
New Zealand Kauri | https://www.wood-database.com/new-zealand-kauri/ | agathis-australis.jpg | Agathis, Southern Kauri | Agathis australis | https://en.wikipedia.org/wiki/Agathis_australis | TRUE | NZ |  | VU | https://nztcs.org.nz/assessments/34384 |  | 3230 | 540 | 11870 | [6 empty] | 8600 | 42300 | [12 empty] | 4.1% | 6% | 11.3% |  | 99c29e45-685c-4df3-af88-6f727fc45544
Noble Fir | https://www.wood-database.com/noble-fir/ | abies-procera.jpg |  | Abies procera | https://en.wikipedia.org/wiki/Abies_procera | TRUE | US-NW |  | LC | https://www.iucnredlist.org/species/42296/2970458 |  | 1820 | 417 | 11900 | [6 empty] | 73800 | 42100 | 3580 | 7240 |  | 1500 | [6 empty] | 61 |  | 4.3% | 8.3% | 12.4% |  | 5b3e0a01-739a-4082-b997-fef3884afeae
Northern Silky Oak | https://www.wood-database.com/northern-silky-oak/ | silky-oak-s.jpg | Australian Lacewood | Cardwellia sublimis | https://en.wikipedia.org/wiki/Cardwellia | FALSE | AU |  | LC | https://www.iucnredlist.org/species/61956837/61956839 |  | 3740 | 560 | 8920 | [6 empty] | 65700 | 39200 | [12 empty] | 3.8% | 7.2% | 11.5% |  | c994f369-235e-4560-9764-5afe9ee1c69d
Northern White Cedar | https://www.wood-database.com/northern-white-cedar/ | thuja-occidentalis.jpg | Eastern Arborvitae | Thuja occidentalis | https://en.wikipedia.org/wiki/Thuja_occidentalis | TRUE | NA-NE |  | LC | https://www.iucnredlist.org/species/42262/2967995 |  | 1420 | 352 | 5520 |  | 0.081 | 0.183 | 0.21 | 0.187 | 0.015 | 44800 | 27300 | 2140 | 5860 |  | 1700 | 0.337 | 0.34 | 0.458 | 0.345 |  |  | 33 | 0.094 | 2.2% | 4.9% | 7.2% |  | c288a1d5-bfd1-4a57-a964-af4a05a1804d
Norway Maple | https://www.wood-database.com/norway-maple/ | acer-platanoides.jpg |  | Acer platanoides | https://en.wikipedia.org/wiki/Acer_platanoides | FALSE | EU, AS-W |  | LC | https://www.iucnredlist.org/species/193853/2286184 | 59% | 4510 | 645 | 10600 | [6 empty] | 115000 | 59000 | [16 empty] | e579de59-c891-4898-857f-b502c6041722
Norway Spruce | https://www.wood-database.com/norway-spruce/ | norway-spruce.jpg | European Spruce, German Spruce | Picea abies | https://en.wikipedia.org/wiki/Picea_abies | TRUE | EU |  | LC | https://www.iucnredlist.org/species/42318/71233492 |  | 1680 | 405 | 9700 | [6 empty] | 63000 | 35500 | [12 empty] | 3.9% | 8.2% | 12.9% |  | 3899344c-47b2-439d-931a-c8e40759b45f
Nyatoh | https://www.wood-database.com/nyatoh/ | nyatoh.jpg |  | Palaquium spp., Payena spp. | https://en.wikipedia.org/wiki/Nyatoh | FALSE | AS-SE, IN, PH, ID, PG |  | VU | https://www.iucnredlist.org/species/31797/212033116 |  | 4760 | 620 | 13370 | [6 empty] | 96000 | 54400 | [12 empty] | 3.2% | 5.5% | 8.7% |  | c3fe89c4-c732-4023-b09a-d5c4519a65e2
Obeche | https://www.wood-database.com/obeche/ | triplochiton-scleroxylon.jpg | Ayous, Samba, Wawa, African Whitewood | Triplochiton scleroxylon | https://en.wikipedia.org/wiki/Triplochiton_scleroxylon | FALSE | AF-W, NG |  | LC | https://www.iucnredlist.org/species/32174/9684953 |  | 1960 | 380 | 6440 | [6 empty] | 59800 | 29700 |  | 6800 | [8 empty] | 48 |  | 3.1% | 5.3% | 8.7% |  | 38ea39dd-2f8f-4a26-b3fa-ad10813d5872
Okoumé | https://www.wood-database.com/okoume/ | aucoumea-klaineana.jpg | Gabon | Aucoumea klaineana | https://en.wikipedia.org/wiki/Aucoumea_klaineana | FALSE | GA |  | VU | https://www.iucnredlist.org/species/33213/9766796 |  | 1790 | 430 | 8470 | [6 empty] | 75000 | 36200 |  | 6700 | [10 empty] | 4.6% | 7.1% | 12.2% |  | dde8a8bb-b09b-4823-808f-3c766b98972b
Oregon Ash | https://www.wood-database.com/oregon-ash/ | oregon-ash.jpg |  | Fraxinus latifolia | https://en.wikipedia.org/wiki/Fraxinus_latifolia | FALSE | NA-W |  | NT | https://www.iucnredlist.org/species/61918519/61918522 | 67% | 5160 | 609 | 9377 | [6 empty] | 87567 | 41646 | 8619 | 12342 |  | 5000 | [6 empty] | 99 |  | 4.1% | 8.1% | 13.2% |  | 9cd18c3b-fa06-4366-b7b2-9cd236924f37
Oregon Myrtle | https://www.wood-database.com/myrtle/ | myrtle-wt.jpg | California Bay Laurel, Pepperwood, Myrtlewood | Umbellularia californica | https://en.wikipedia.org/wiki/Umbellularia | FALSE | US-W |  | LC | https://www.iucnredlist.org/species/62572/68077480 |  | 5649 | 625 | 6481 | [6 empty] | 55160 | 38888 | 9653 | 12824 | [8 empty] | 56 |  | 2.8% | 8.1% | 11.9% |  | 29f20ce3-d9e1-4dc6-bd70-db021867fd83
Oregon White Oak | https://www.wood-database.com/oregon-white-oak/ | oregon-white-oak.jpg |  | Quercus garryana | https://en.wikipedia.org/wiki/Quercus_garryana | FALSE | US-W |  | LC | https://www.iucnredlist.org/species/194133/2302183 | 91% | 7310 | 815 | 7510 | [6 empty] | 70300 | 50500 | [11 empty] | 0.19 | 4.2% | 9% | 13.2% |  | 0b40c0d0-4c95-44da-b849-7de8f40a548a
Osage Orange | https://www.wood-database.com/osage-orange/ | osage-orange.jpg | Horse Apple, Hedge Apple, Bois d’Arc | Maclura pomifera | https://en.wikipedia.org/wiki/Maclura_pomifera | FALSE | US-S |  | LC | https://www.iucnredlist.org/species/61886714/61886723 | 1% | 11640 | 849 | 11640 | [6 empty] | 128600 | 64700 | [12 empty] | 3.8% | 5.6% | 9.2% |  | acac6c50-d226-4253-8ddb-a84c78000adb
Ovangkol | https://www.wood-database.com/ovangkol/ | ovangkol.jpg | Amazique, Amazoue, Mozambique, Shedua | Guibourtia ehie | https://en.wikipedia.org/wiki/Guibourtia_ehie | FALSE | NG |  | LC | https://www.iucnredlist.org/species/33053/20077023 | 1% | 5900 | 825 | 18600 | [6 empty] | 140300 | 64200 | [12 empty] | 4.5% | 8.3% | 12.1% |  | 89b569af-1002-4f69-bb38-44cdc0c29833
Pacific Silver Fir | https://www.wood-database.com/pacific-silver-fir/ | abies-amabilis.jpg |  | Abies amabilis | https://en.wikipedia.org/wiki/Abies_amabilis | TRUE | NA-NW |  | LC | https://www.iucnredlist.org/species/42271/2968657 |  | 1910 | 433 | 12100 | [6 empty] | 75800 | 44200 | 3100 | 8410 | 95100 | [7 empty] | 64 |  | 4.4% | 9.2% | 13% |  | 975258c6-983e-4316-913c-3e6a8a7a6f60
Pacific Yew | https://www.wood-database.com/pacific-yew/ | pacific-yew.jpg | Oregon Yew | Taxus brevifolia | https://en.wikipedia.org/wiki/Taxus_brevifolia | TRUE | NA-NW |  | NT | https://www.iucnredlist.org/species/34041/2841142 | 1% | 7120 | 705 | 9310 | [6 empty] | 105000 | 55800 | 14500 | 15400 | [8 empty] | 129 |  | 4% | 5.4% | 9.7% |  | 5344d1ee-833d-4e46-8b07-569d3799e8fe
Panga Panga | https://www.wood-database.com/panga-panga/ | panga-panga.jpg |  | Millettia stuhlmannii | https://en.wikipedia.org/wiki/Millettia_stuhlmannii | FALSE | AF-E |  |  |  |  | 7310 | 870 | 15730 | [6 empty] | 131200 | 75100 | [12 empty] | 3.9% | 6.6% | 10.5% |  | d23fd495-7923-4c37-aba8-75e48b249093
Partridgewood | https://www.wood-database.com/partridgewood/ | andira-inermis.jpg | Angelim, Cabbagebark | Andira inermis | https://en.wikipedia.org/wiki/Andira_inermis | FALSE | MX, CAM, SAM |  | LC | https://www.iucnredlist.org/species/60761659/60761662 |  | 7960 | 835 | 18170 | [6 empty] | 127500 | 64100 | [12 empty] | 4.6% | 8.6% | 12.3% |  | fb18f037-d6cd-4e5d-8570-722642e0f157
Pau Ferro | https://www.wood-database.com/pau-ferro/ | machaerium-scleroxylon.jpg | Morado, Bolivian Rosewood, Santos Rosewood, Caviuna | Machaerium scleroxylon | https://en.wikipedia.org/wiki/Machaerium_scleroxylon | FALSE | BR, BO |  | LC | https://www.iucnredlist.org/species/19892527/20102957 |  | 8710 | 865 | 10860 | [6 empty] | 122400 | 60900 | [12 empty] | 2.8% | 6.7% | 9.9% |  | f533148c-823f-46b7-ab1e-536c6d3f011e
Pau Rosa | https://www.wood-database.com/pau-rosa/ | pau-rosa-madagascarensis.jpg |  | Bobgunnia spp. | https://en.wikipedia.org/wiki/Bobgunnia | FALSE | AF |  | LC | https://www.iucnredlist.org/species/33061/20029309 |  | 13080 | 1030 | 17100 | [6 empty] | 166200 | 92800 | [12 empty] | 4.2% | 6% | 10.7% |  | a5ca8f65-c621-492d-9d63-c96c03c46556
Pau Santo | https://www.wood-database.com/pau-santo/ | pau-santo-s.jpg | Brazilian Blackheart | Zollernia spp. | https://en.wikipedia.org/wiki/Zollernia | FALSE | BR |  | LC | https://www.iucnredlist.org/species/19891833/20165073 | 1% | 14590 | 1115 | 17850 | [6 empty] | 187800 | 95500 | [12 empty] | 5% | 9.6% | 14.7% |  | e4908732-6c05-4ec2-af8c-295a1d895934
Paulownia | https://www.wood-database.com/paulownia/ | royal-paulownia-gw.jpg | Royal Paulownia, Princess Tree, Kiri | Paulownia tomentosa | https://en.wikipedia.org/wiki/Paulownia_tomentosa | FALSE | AS-E |  | LC | https://www.iucnredlist.org/species/61954083/61954085 |  | 1330 | 280 | 4380 | [6 empty] | 37800 | 20700 | [12 empty] | 2.4% | 3.9% | 6.4% |  | 4975a700-74a9-49ea-905f-5a6b79306099
Pear | https://www.wood-database.com/pear/ | swiss-pear.jpg | Swiss Pear | Pyrus communis | https://en.wikipedia.org/wiki/Pyrus_communis | FALSE | EU |  | LC | https://www.iucnredlist.org/species/173010/61580281 | 1% | 7380 | 690 | 7800 | [6 empty] | 83300 | 44100 | [12 empty] | 3.9% | 11.3% | 13.8% |  | 5167f985-3c36-421d-9812-de77f4ed9e8c
Pecan | https://www.wood-database.com/pecan/ | pecan.jpg | Hickory | Carya illinoinensis | https://en.wikipedia.org/wiki/Pecan | FALSE | TX, MX |  | LC | https://www.iucnredlist.org/species/62019622/62019624 | 78% | 8095 | 737 | 11928 | [6 empty] | 94462 | 54126 | 11859 | 14341 | [8 empty] | 95 | 0.19 | 4.9% | 8.9% | 13.6% |  | fbe8fedb-3d1f-48c8-8061-ae536bdb0e9a
Persimmon | https://www.wood-database.com/persimmon/ | persimmon-2.jpg | White Ebony | Diospyros virginiana | https://en.wikipedia.org/wiki/Diospyros_virginiana | FALSE | US-E |  | LC | https://www.iucnredlist.org/species/173405/152905371 | 1% | 10230 | 833 | 13859 | [6 empty] | 122042 | 63227 | 16962 | 14893 | [8 empty] | 106 |  | 7.9% | 11.2% | 19.1% |  | 877f0cb5-5004-4465-9e38-b157edf0aa78
Peruvian Walnut | https://www.wood-database.com/peruvian-walnut/ | peruvian-walnut.jpg | Tropical Walnut, Nogal | Juglans neotropica | https://en.wikipedia.org/wiki/Juglans_neotropica | FALSE | MX, CAM, SAM |  | EN | https://www.iucnredlist.org/species/32078/9672729 | 1% | 4250 | 600 | 7810 | [6 empty] | 77000 | 45200 | [12 empty] | 3.6% | 7.5% | 11.4% |  | 16c157a5-8873-4d32-b8d0-6264d28d6f93
Pheasantwood | https://www.wood-database.com/pheasantwood/ | pheasantwood.jpg |  | Senna siamea | https://en.wikipedia.org/wiki/Senna_siamea | FALSE | AS-SE |  | LC | https://www.iucnredlist.org/species/62027907/62027910 |  | 6640 | 800 | 10900 | [6 empty] | 85800 | 70000 | [12 empty] | 4% | 7% | 12% |  | 669253a7-4af2-41ca-a0d6-5c85b0e75202
Pignut Hickory | https://www.wood-database.com/pignut-hickory/ | pignut-hickory.jpg |  | Carya glabra | https://en.wikipedia.org/wiki/Carya_glabra | FALSE | US-E |  | LC | https://www.iucnredlist.org/species/62019607/62019609 | 76% | 9520 | 833 | 15583 | [6 empty] | 138590 | 63365 | 13652 | 14824 | [8 empty] | 210 |  | 7.2% | 11.5% | 17.9% |  | da286630-ef9e-45bb-87b7-b240143137a0
Plum | https://www.wood-database.com/plum/ | plum.jpg |  | Prunus domestica | https://en.wikipedia.org/wiki/Prunus_domestica | FALSE | EU |  | DD | https://www.iucnredlist.org/species/50135950/50135957 | 1% | 6900 | 795 | 10190 | [6 empty] | 88400 | [17 empty] | d5247b21-39cf-4021-8610-9ebd8452e084
Pond Pine | https://www.wood-database.com/pond-pine/ | sand-pine.jpg | Marsh Pine | Pinus serotina | https://en.wikipedia.org/wiki/Pinus_serotina | TRUE | US-E |  | LC | https://www.iucnredlist.org/species/42414/2978464 |  | 3290 | 609 | 12100 |  | 0.041 | 0.071 | 0.05 | 0.045 | 0.009 | 80000 | 52000 | 6270 | 9510 |  |  | 0.28 | 0.364 | 0.389 | 0.32 |  |  | 59 |  | 5.1% | 7.1% | 11.2% |  | 1acbed7c-ab4c-4566-90ff-2841244e5977
Ponderosa Pine | https://www.wood-database.com/ponderosa-pine/ | ponderosa-pine.jpg |  | Pinus ponderosa | https://en.wikipedia.org/wiki/Pinus_ponderosa | TRUE | NA-W |  | LC | https://www.iucnredlist.org/species/42401/2977432 |  | 2050 | 449 | 8890 |  | 0.083 | 0.122 | 0.138 | 0.115 | 0.017 | 64800 | 36700 | 4000 | 7790 | 57900 | 2900 | 0.337 | 0.4 | 0.426 | 0.359 |  |  | 49 | 0.12 | 3.9% | 6.2% | 9.7% |  | ee9642bd-493e-4ac3-9f43-e7db14ee974f
Port Orford Cedar | https://www.wood-database.com/port-orford-cedar/ | port-orford-cedar.jpg | Lawson’s Cypress | Chamaecyparis lawsoniana | https://en.wikipedia.org/wiki/Chamaecyparis_lawsoniana | TRUE | US-NW |  | NT | https://www.iucnredlist.org/species/34004/2840024 |  | 3200 | 465 | 11700 | [6 empty] | 87600 | 43100 | 4960 | 9440 | 78600 | 2800 | [6 empty] | 63 | 0.12 | 4.6% | 6.9% | 10.1% |  | 7845df39-9172-4ecb-a6b9-4cebe65a8092
Primavera | https://www.wood-database.com/primavera/ | primavera-s.jpg | Prima Vera | Roseodendron donnell-smithii | https://en.wikipedia.org/wiki/Roseodendron_donnell-smithii | FALSE | GT |  | LC | https://www.iucnredlist.org/species/61986198/215360231 |  | 3170 | 465 | 7810 | [6 empty] | 70500 | 40400 |  | 9600 | [8 empty] | 44 |  | 3.1% | 5.1% | 8.6% |  | 3c2baaa7-8318-44fc-847b-c4deacebc94d
Purpleheart | https://www.wood-database.com/purpleheart/ | peltogyne-sp.jpg | Amaranth, Roxinho, Violeta | Peltogyne spp. | https://en.wikipedia.org/wiki/Peltogyne | FALSE | MX, CAM, SAM |  | EN | https://www.iucnredlist.org/species/200749596/200816012 | 1% | 11190 | 905 | 20260 | [6 empty] | 151700 | 83700 |  | 15300 | [8 empty] | 121 |  | 3.8% | 6.4% | 10.6% |  | 53d7f335-af01-4971-b330-d38feb2fce05
Quaking Aspen | https://www.wood-database.com/quaking-aspen/ | quaking-aspen.jpg |  | Populus tremuloides | https://en.wikipedia.org/wiki/Populus_tremuloides | FALSE | CA, US-N |  | LC | https://www.iucnredlist.org/species/61960127/61960136 |  | 1557 | 417 | 8136 | [6 empty] | 57918 | 29304 | 2551 | 5861 |  | 1800 | 0.498 | 0.374 |  | 0.496 | 0.054 | 0.022 | 52 | 0.12 | 3.5% | 6.7% | 11.5% |  | f25cbdb2-f2c1-44d8-bcf8-f83e6eadc7c6
Queensland Maple | https://www.wood-database.com/queensland-maple/ | queensland-maple.jpg |  | Flindersia brayleyana | https://en.wikipedia.org/wiki/Flindersia_brayleyana | FALSE | AU |  | LC | https://www.iucnredlist.org/species/61958797/192496638 | 1% | 3620 | 560 | 10830 | [6 empty] | 81000 | 47000 | [12 empty] | 6.1% | 8.8% | 15% |  | 49e26894-3a55-470c-b3c4-81e8a83b42c0
Queensland Walnut | https://www.wood-database.com/queensland-walnut/ | queensland-walnut.jpg | Orientalwood | Endiandra palmerstonii | https://en.wikipedia.org/wiki/Endiandra_palmerstonii | FALSE | AU |  |  |  |  | 7380 | 685 | 11420 | [6 empty] | 100500 | 68600 | [12 empty] | 4.5% | 8.6% | 13.1% |  | ca4af600-517b-4a73-b384-3077ceb0332d
Radiata Pine | https://www.wood-database.com/radiata-pine/ | radiata-pine.jpg | Monterey Pine, Insignis Pine | Pinus radiata | https://en.wikipedia.org/wiki/Pinus_radiata | TRUE | US-W |  | EN | https://www.iucnredlist.org/species/42408/2977955 |  | 3150 | 515 | 10060 | [6 empty] | 79200 | 41600 | 3580 | 11300 | [10 empty] | 3.4% | 6.7% | 10.7% |  | 2a8b7a2b-7ab9-4e39-b0d4-79225c8e0395
Red Alder | https://www.wood-database.com/red-alder/ | alnus-rubra.jpg | Western Red Alder | Alnus rubra | https://en.wikipedia.org/wiki/Alnus_rubra | FALSE | NA-W |  | LC | https://www.iucnredlist.org/species/194598/2351803 |  | 2624 | 449 | 9515 | [6 empty] | 67571 | 40129 | 3034 | 7446 |  | 2900 | [6 empty] | 58 |  | 4.4% | 7.3% | 12.6% |  | e59e23e9-9940-4f14-abd3-a11e02a24d0e
Red Ash | https://www.wood-database.com/red-ash/ | alphitonia-excelsa.jpg | Soaptree, Red Almond | Alphitonia excelsa | https://en.wikipedia.org/wiki/Alphitonia_excelsa | FALSE | AU |  | LC | https://www.iucnredlist.org/species/135766433/135766435 |  | 8400 | 725 | 19000 | [6 empty] | 134000 | 70000 | [12 empty] | 3.5% | 9.3% | 13% |  | f604a3a9-c1d8-4851-9be8-bf863e780f2d
Red Elm | https://www.wood-database.com/red-elm/ | red-elm.jpg | Slippery Elm, Soft Elm | Ulmus rubra | https://en.wikipedia.org/wiki/Ulmus_rubra | FALSE | US-E |  | LC | https://www.iucnredlist.org/species/61967382/61967384 | 74% | 3825 | 593 | 10274 | [6 empty] | 89635 | 43852 | 5654 | 11238 |  | 3700 | [6 empty] | 117 | 0.15 | 4.9% | 8.9% | 13.8% |  | 413be686-3bae-4719-82ba-04e324fa9249
Red Maple | https://www.wood-database.com/red-maple/ | acer-rubrum.jpg |  | Acer rubrum | https://en.wikipedia.org/wiki/Acer_rubrum | FALSE | NA-E |  | LC | https://www.iucnredlist.org/species/193860/2287111 | 59% | 4226 | 609 | 11308 |  | 0.067 | 0.14 | 0.133 | 0.074 |  | 92393 | 45093 | 6895 | 12755 |  |  | 0.434 | 0.509 | 0.762 | 0.354 | 0.063 | 0.044 | 86 | 0.15 | 4% | 8.2% | 12.6% |  | 1ed2b877-a76c-44d5-af90-05dc56156d2c
Red Oak | https://www.wood-database.com/red-oak/ | quercus-rubra.jpg | Northern Red Oak, American Red Oak | Quercus rubra | https://en.wikipedia.org/wiki/Quercus_rubra | FALSE | US-NE, CA-S |  | LC | https://www.iucnredlist.org/species/194226/2305058 | 86% | 5738 | 705 | 12549 |  | 0.082 | 0.154 | 0.089 | 0.081 |  | 98599 | 46610 | 6964 | 12237 |  | 5500 | 0.35 | 0.448 | 0.56 | 0.292 | 0.064 | 0.033 | 100 | 0.18 | 4% | 8.6% | 13.7% |  | 5c0e3811-21cb-48ff-b362-73d1db304748
Red Pine | https://www.wood-database.com/red-pine/ | red-pine.jpg | Norway Pine | Pinus resinosa | https://en.wikipedia.org/wiki/Pinus_resinosa | TRUE | NA-NE |  | LC | https://www.iucnredlist.org/species/42410/2978087 |  | 2490 | 545 | 11200 |  | 0.044 | 0.088 | 0.096 | 0.081 | 0.011 | 75800 | 41800 | 4140 | 8340 |  | 3200 | 0.347 | 0.315 | 0.408 | 0.308 |  |  | 68 | 0.13 | 3.8% | 7.2% | 11.3% |  | e534496e-a263-4e34-930b-d7f7913ac90b
Red Spruce | https://www.wood-database.com/red-spruce/ | red-spruce.jpg | Adirondack Spruce | Picea rubens | https://en.wikipedia.org/wiki/Picea_rubens | TRUE | NA-E |  | LC | https://www.iucnredlist.org/species/42335/2973542 | 1% | 2180 | 449 | 11100 | [6 empty] | 74500 | 38200 | 3790 | 8890 |  | 2400 | [6 empty] | 58 | 0.12 | 3.8% | 7.8% | 11.8% |  | d87c23ca-79df-425a-92be-8e4feb6c2cd2
Redheart | https://www.wood-database.com/redheart/ | redheart.jpg | Chakte Kok | Cosmocalyx | https://en.wikipedia.org/wiki/Cosmocalyx | FALSE | MX, CAM, SAM |  | VU | https://www.iucnredlist.org/species/126612163/146769610 |  | 5380 | 640 | 10320 | [6 empty] | 98700 | 46200 | [12 empty] | 2.8% | 8.2% | 10.6% |  | 468f0c71-0f88-480f-a4df-6dc33824edc6
Santos Mahogany | https://www.wood-database.com/santos-mahogany/ | santos-mahogany1.jpg | Cabreuva | Myroxylon balsamum | https://en.wikipedia.org/wiki/Myroxylon_balsamum | FALSE | MX, CAM, SAM |  | LC | https://www.iucnredlist.org/species/62026528/62026530 |  | 10680 | 915 | 16410 | [6 empty] | 148700 | 80600 | [12 empty] | 3.8% | 6.2% | 10% |  | 90f7c09d-db0c-4bef-aa77-b6413a885cdb
Sapele | https://www.wood-database.com/sapele/ | entandrophragma-cylindricum.jpg | Sapelli, Sapeli Mahogany | Entandrophragma cylindricum | https://en.wikipedia.org/wiki/Sapele | FALSE | NG |  | VU | https://www.iucnredlist.org/species/33051/9753619 |  | 6060 | 665 | 12350 | [6 empty] | 110900 | 58900 |  | 15600 | [8 empty] | 108 |  | 5.2% | 7.2% | 12.9% |  | c13faae2-c44a-4514-b9d9-186b873772fd
Sassafras | https://www.wood-database.com/sassafras/ | sassafras-albidum.jpg | Common Sassafras | Sassafras albidum | https://en.wikipedia.org/wiki/Sassafras_albidum | FALSE | US-E |  | LC | https://www.iucnredlist.org/species/62020487/62020489 |  | 2802 | 497 | 7722 | [6 empty] | 62055 | 32820 | 5861 | 8549 | [8 empty] | 60 |  | 4% | 6.2% | 10.3% |  | 0261f07f-a43f-472f-8415-6ca1b1964ea5
Scots Pine | https://www.wood-database.com/scots-pine/ | scots-pine.jpg | Scotch Pine | Pinus sylvestris | https://en.wikipedia.org/wiki/Pinus_sylvestris | TRUE | EU, AS-N |  | LC | https://www.iucnredlist.org/species/42418/2978732 |  | 2420 | 550 | 10080 | [6 empty] | 83300 | 41500 | [12 empty] | 5.2% | 8.3% | 13.6% |  | c4e4d560-fcee-42d5-8fc0-6ccdf753d92e
Shagbark Hickory | https://www.wood-database.com/shagbark-hickory/ | shagbark-hickory.jpg |  | Carya ovata | https://en.wikipedia.org/wiki/Carya_ovata | FALSE | US-E |  | LC | https://www.iucnredlist.org/species/62019649/62019651 | 76% | 8360 | 801 | 14893 | [6 empty] | 139279 | 63503 | 12135 | 14893 | [8 empty] | 178 | 0.21 | 7% | 10.5% | 16.7% |  | aef77887-6657-4e80-befd-8f544546abe3
Shortleaf Pine | https://www.wood-database.com/shortleaf-pine/ | shortleaf-pine.jpg |  | Pinus echinata | https://en.wikipedia.org/wiki/Pinus_echinata | TRUE | US-SE |  | LC | https://www.iucnredlist.org/species/42359/2974993 |  | 3070 | 577 | 12000 | [6 empty] | 90300 | 50100 | 5650 | 9580 |  | 3200 | [6 empty] | 76 | 0.15 | 4.6% | 7.7% | 12.3% |  | a06aeeda-6d25-4c72-bb67-1f947534aeb4
Siam Balsa | https://www.wood-database.com/siam-balsa/ | alstonia-scholaris.jpg | Hard Milkwood, Pulai | Alstonia spatulata | https://en.wikipedia.org/wiki/Alstonia_spatulata | FALSE | AS-SE |  | LC | https://www.iucnredlist.org/species/31318/2804543 |  | 2000 | 400 | 7170 | [6 empty] | 50600 | 30800 | [12 empty] | 3% | 6% | 9% |  | bf398781-5345-4c61-b96f-d44f57997e20
Siamese Rosewood | https://www.wood-database.com/siamese-rosewood/ | siamese-rosewood.jpg | Vietnamese Rosewood, Thai Rosewood, Cambodian Rosewood | Dalbergia cochinchinensis | https://en.wikipedia.org/wiki/Dalbergia_cochinchinensis | FALSE | TH, KH, VN, LA | II | CR | https://www.iucnredlist.org/species/215342548/2822125 | 1% | 10790 | 1035 | 16380 | [6 empty] | 171000 | 117000 | [16 empty] | 28e46fe0-e66e-4924-b797-b0e3cff1d8ec
Silver Maple | https://www.wood-database.com/silver-maple/ | acer-saccharinum.jpg |  | Acer saccharinum | https://en.wikipedia.org/wiki/Acer_saccharinum | FALSE | US-NE |  | LC | https://www.iucnredlist.org/species/193862/2287256 | 59% | 3114 | 529 | 7860 | [6 empty] | 61366 | 35992 | 5102 | 10204 |  | 3400 | [6 empty] | 57 | 0.14 | 3% | 7.2% | 12% |  | acdf144d-fbd4-4dfd-8f92-5cb41d2b54da
Sissoo | https://www.wood-database.com/sissoo/ | sissoo-2.jpg | Sheesham | Dalbergia sissoo | https://en.wikipedia.org/wiki/Dalbergia_sissoo | FALSE | IN, NP, PK | II | LC | https://www.iucnredlist.org/species/62022617/62022619 | 1% | 7380 | 770 | 10400 | [6 empty] | 97500 | 55500 | [12 empty] | 3.1% | 5.3% | 8.4% |  | a5ea6069-427d-40ba-a737-cfc40c51fc6e
Sitka Spruce | https://www.wood-database.com/sitka-spruce/ | sitka-spruce.jpg |  | Picea sitchensis | https://en.wikipedia.org/wiki/Picea_sitchensis | TRUE | NA-NW |  | LC | https://www.iucnredlist.org/species/42337/2973701 |  | 2270 | 449 | 10800 |  | 0.043 | 0.078 | 0.064 | 0.061 | 0.003 | 70300 | 38700 | 4000 | 7930 | 59300 | 2600 | 0.372 | 0.467 | 0.435 | 0.245 | 0.04 | 0.025 | 65 | 0.12 | 4.3% | 7.5% | 11.5% |  | 2bab443f-e72d-4c3b-b403-727d3235beea
Slash Pine | https://www.wood-database.com/slash-pine/ | slash-pine.jpg |  | Pinus elliottii | https://en.wikipedia.org/wiki/Pinus_elliottii | TRUE | US-SE |  | LC | https://www.iucnredlist.org/species/42361/2975203 |  | 3380 | 657 | 13600 |  | 0.045 | 0.074 | 0.055 | 0.053 | 0.01 | 112000 | 56100 | 7030 | 11580 |  |  | 0.392 | 0.444 | 0.447 | 0.387 |  |  | 91 | 0.17 | 5.4% | 7.6% | 12.1% |  | ff8b79e0-dc0e-4f09-a7d1-3c6c0ee06312
Snakewood | https://www.wood-database.com/snakewood/ | brosimum-guianense.jpg | Letterwood, Amourette | Brosimum guianense | https://en.wikipedia.org/wiki/Brosimum_guianense | FALSE | SAM |  | LC | https://www.iucnredlist.org/species/61810395/146780654 |  | 16900 | 1210 | 23200 | [6 empty] | 195000 | 119000 | [12 empty] | 4.7% | 6% | 10.7% |  | 841d126f-3f0c-4fd1-946e-c45fa6e2aa2c
Southern Redcedar | https://www.wood-database.com/southern-redcedar/ | aromatic-red-cedar.jpg |  | Juniperus silicicola | https://en.wikipedia.org/wiki/Juniperus_virginiana | TRUE | US-SE |  | LC | https://www.iucnredlist.org/species/42257/2967510 |  | 2710 | 497 | 8070 | [6 empty] | 64800 | 45300 | 6890 | 5170 | [8 empty] | 37 |  | 2.2% | 4% | 7% |  | bffb16ff-c412-40ea-beaf-d8c506f91430
Southern Silky Oak | https://www.wood-database.com/southern-silky-oak/ | southern-silky-oak.jpg |  | Grevillea robusta | https://en.wikipedia.org/wiki/Grevillea_robusta | FALSE | AU |  | LC | https://www.iucnredlist.org/species/61956847/61956849 |  | 3930 | 590 | 7930 | [6 empty] | 74400 | 35000 | [12 empty] | 2.7% | 7.7% | 10.5% |  | f8cee9dc-388f-4b26-8546-830d5e82b428
Spanish Cedar | https://www.wood-database.com/spanish-cedar/ | spanish-cedar.jpg | Cedro | Cedrela odorata | https://en.wikipedia.org/wiki/Cedrela_odorata | TRUE | CAM, SAM | III | VU | https://www.iucnredlist.org/species/32292/68080590 |  | 2670 | 470 | 9120 | [6 empty] | 70800 | 40400 |  | 7600 | [8 empty] | 65 |  | 4.1% | 6.2% | 10.2% |  | 32085a3f-bea6-46d1-b7ec-6ba087956e0d
Spruce Pine | https://www.wood-database.com/spruce-pine/ | sand-pine.jpg |  | Pinus glabra | https://en.wikipedia.org/wiki/Pinus_glabra | TRUE | US-SE |  | LC | https://www.iucnredlist.org/species/42364/2975443 |  | 2940 | 525 | 8480 | [6 empty] | 71700 | 39000 | 5030 | 10270 | [14 empty] | 7366585d-7aba-4431-96e5-51c106946f28
Striped Maple | https://www.wood-database.com/striped-maple/ | acer-pensylvanicum-1.jpg |  | Acer pensylvanicum | https://en.wikipedia.org/wiki/Acer_pensylvanicum | FALSE | NA-E |  | LC | https://www.iucnredlist.org/species/193849/2285894 | 59% | 3430 | 513 | [21 empty] | 3.2% | 8.6% | 12.3% |  | 717012cf-352b-4dd4-9eee-de8fc6c7c519
Subalpine Fir | https://www.wood-database.com/subalpine-fir/ | abies-lasiocarpa.jpg |  | Abies lasiocarpa | https://en.wikipedia.org/wiki/Abies_lasiocarpa | TRUE | NA-E |  | LC | https://www.iucnredlist.org/species/42289/2970039 |  | 1560 | 529 | 8890 |  | 0.039 | 0.102 | 0.07 | 0.058 | 0.006 | 59300 | 33500 | 2690 | 7380 |  |  | 0.341 | 0.332 | 0.437 | 0.336 |  |  |  |  | 2.6% | 7.4% | 9.4% |  | 10428fe5-5720-49f3-807e-a579a4cc116a
Sugar Pine | https://www.wood-database.com/sugar-pine/ | sugar-pine.jpg |  | Pinus lambertiana | https://en.wikipedia.org/wiki/Pinus_lambertiana | TRUE | US-W |  | LC | https://www.iucnredlist.org/species/42374/2976106 |  | 1690 | 401 | 8200 |  | 0.087 | 0.131 | 0.124 | 0.113 | 0.019 | 56500 | 30700 | 3450 | 7790 |  | 2400 | 0.356 | 0.349 | 0.428 | 0.358 |  |  | 38 | 0.11 | 2.9% | 5.6% | 7.9% |  | 0901d3ce-dbe6-48e8-a855-5ab67d0146ce
Sugi | https://www.wood-database.com/sugi/ | sugi.jpg | Japanese Cedar | Cryptomeria japonica | https://en.wikipedia.org/wiki/Cryptomeria | TRUE | JP |  | NT | https://www.iucnredlist.org/species/39149/2886821 |  | 1420 | 360 | 7650 | [6 empty] | 36400 | 28000 | [12 empty] | 2.1% | 6.8% | 10.5% |  | b1fbdbe8-c331-440b-a2c4-2785dc5f7efe
Sweet Cherry | https://www.wood-database.com/sweet-cherry/ | wild-cherry-s.jpg | Wild Cherry, European Cherry | Prunus avium | https://en.wikipedia.org/wiki/Prunus_avium | FALSE | EU, AS |  | LC | https://www.iucnredlist.org/species/172064/50673544 | 1% | 5120 | 600 | 10550 | [6 empty] | 103300 | 50000 | [12 empty] | 5.1% | 8.4% | 13.8% |  | 3a017d7b-eca3-4ae2-8f75-b6fe2588ee95
Sweet Chestnut | https://www.wood-database.com/sweet-chestnut/ | sweet-chestnut-s.jpg | Spanish Chestnut, European Chestnut | Castanea sativa | https://en.wikipedia.org/wiki/Castanea_sativa | FALSE | EU, TR |  | LC | https://www.iucnredlist.org/species/202948/67740523 |  | 3010 | 590 | 8610 | [6 empty] | 71400 | 43800 | [12 empty] | 4.2% | 6.9% | 12.6% |  | 22c79922-e6fc-43dc-a809-a8eaf18d69ab
Sweetbay | https://www.wood-database.com/sweetbay/ | sweetbay.jpg | Swamp Magnolia | Magnolia virginiana | https://en.wikipedia.org/wiki/Magnolia_virginiana | FALSE | US-SE |  | LC | https://www.iucnredlist.org/species/194018/2294506 | 85% | 3600 | 465 | 11308 | [6 empty] | 75293 | 39164 | 3861 | 11583 | [10 empty] | 4.7% | 8.3% | 12.9% |  | d6441612-89e5-4aef-9904-d269bfda84ea
Sweetgum | https://www.wood-database.com/sweetgum/ | red-gum-gw.jpg | Redgum, Sapgum, Satin Salnut, Liquid Amber | Liquidambar styraciflua | https://en.wikipedia.org/wiki/Liquidambar_styraciflua | FALSE | US-SE |  | LC | https://www.iucnredlist.org/species/33966/67700725 | 67% | 3781 | 545 | 11308 |  | 0.05 | 0.115 | 0.089 | 0.061 | 0.021 | 86188 | 43576 | 4275 | 11032 | 93800 | 5200 | 0.325 | 0.403 | 0.682 | 0.309 | 0.044 | 0.023 | 82 | 0.15 | 5.3% | 10.2% | 15.8% |  | da3f93d9-d721-40f2-93ec-e8fc193d721f
Sycamore | https://www.wood-database.com/sycamore/ | sycamore.jpg | American Plane | Platanus occidentalis | https://en.wikipedia.org/wiki/Platanus_occidentalis | FALSE | US-E |  | LC | https://www.iucnredlist.org/species/61956705/136056183 | 29% | 3425 | 545 | 9791 | [6 empty] | 68950 | 37095 | 4827 | 10135 |  | 5000 | [6 empty] | 59 | 0.15 | 5% | 8.4% | 14.1% |  | 3a37297f-9faa-48d7-b1d4-14d4c058c2de
Sycamore Maple | https://www.wood-database.com/sycamore-maple/ | acer-pseudoplatanus.jpg | European Sycamore | Acer pseudoplatanus | https://en.wikipedia.org/wiki/Acer_pseudoplatanus | FALSE | EU, AS-SW |  | LC | https://www.iucnredlist.org/species/193856/125923004 | 59% | 4680 | 615 | 9920 | [6 empty] | 98100 | 55000 | [12 empty] | 4.5% | 7.8% | 12.3% |  | e2c5c656-6a77-4b14-aac9-f0fc7f6664ed
Tamo Ash | https://www.wood-database.com/tamo-ash/ | tamo-ash.jpg | Japanese Ash, Manchurian Ash | Fraxinus mandschurica | https://en.wikipedia.org/wiki/Fraxinus_mandschurica | FALSE | CN, KR, JP, RU | III | LC | https://www.iucnredlist.org/species/61918582/61918610 | 1% | 4490 | 560 | 8240 | [6 empty] | 74600 | [17 empty] | 8f9b3924-5655-425c-81f3-c35dffe06448
Tanoak | https://www.wood-database.com/tanoak/ | tanoak-wt.jpg |  | Notholithocarpus densiflorus | https://en.wikipedia.org/wiki/Notholithocarpus | FALSE | US-W |  | LC | https://www.iucnredlist.org/species/62005598/62005616 |  | 6290 | 657 | 14893 | [6 empty] | 114457 | 63463 | 11446 | 13514 | [10 empty] | 4.9% | 11.7% | 17.3% |  | b4f86123-28c3-49fb-8b31-b3b22775f447
Teak | https://www.wood-database.com/teak/ | tectona-grandis.jpg | Burmese Teak, Genuine Teak | Tectona grandis | https://en.wikipedia.org/wiki/Teak | FALSE | MM IN |  | EN | https://www.iucnredlist.org/species/62019830/62019832 |  | 4740 | 655 | 12280 | [6 empty] | 97100 | 54800 |  | 13000 | [8 empty] | 83 |  | 2.6% | 5.3% | 7.2% |  | 8449135b-0c12-4f03-9258-012f2a122e61
Texas Ebony | https://www.wood-database.com/texas-ebony/ | texas-ebony.jpg |  | Ebenopsis ebano | https://en.wikipedia.org/wiki/Ebenopsis_ebano | FALSE | TX, MX |  | LC | https://www.iucnredlist.org/species/19891615/20070381 |  | 12560 | 965 | 16540 | [6 empty] | 152300 | 74100 | [16 empty] | 8ca250f3-f91a-4066-a877-43d2b675ebc8
Tzalam | https://www.wood-database.com/tzalam/ | tzalam.jpg | Caribbean Walnut, Sabicu, False Tamarind, Wild Tamarind | Lysiloma spp. | https://en.wikipedia.org/wiki/Sabicu_wood | FALSE | MX, CAM |  | LC | https://www.iucnredlist.org/species/62020988/149016840 |  | 6230 | 780 | 13100 | [6 empty] | 88300 | [13 empty] | 2.7% | 7.2% | 9.5% |  | 265f9a6b-6d1e-4aec-830c-296899cd5a57
Utile | https://www.wood-database.com/utile/ | entandrophragma-utile.jpg | Sipo, Sipo Mahogany | Entandrophragma utile | https://en.wikipedia.org/wiki/Entandrophragma_utile | FALSE | AF-W |  | VU | https://www.iucnredlist.org/species/32236/9690202 |  | 5260 | 635 | 11650 | [6 empty] | 103800 | 57100 | [12 empty] | 4.9% | 6.9% | 11.8% |  | 3a7732d2-ac06-4508-9f3f-b11232a7db45
Verawood | https://www.wood-database.com/verawood/ | bulnesia-arborea.jpg | Maracaibo Lignum Vitae, Vera | Plectrocarpa arborea | https://en.wikipedia.org/wiki/Bulnesia_arborea | FALSE | CO, VE |  | LC | https://www.iucnredlist.org/species/61968113/61968118 |  | 16950 | 1195 | [25 empty] | 8a9c11b6-ef2c-4f38-8300-ad99b02cdd89
Wamara | https://www.wood-database.com/wamara/ | wamara-jh.jpg | Guyana Rosewood | Swartzia | https://en.wikipedia.org/wiki/Swartzia | FALSE | MX, CAM, SAM |  | LC | https://www.iucnredlist.org/species/62028005/145661594 |  | 16260 | 1080 | 24380 | [6 empty] | 196500 | 105300 | [12 empty] | 4.7% | 7.6% | 12.3% |  | 7c7a8ed3-d0d9-427f-9669-bc933489b8f3
Wenge | https://www.wood-database.com/wenge/ | millettia-laurentii.jpg |  | Millettia laurentii | https://en.wikipedia.org/wiki/Millettia_laurentii | FALSE | GA |  | EN | https://www.iucnredlist.org/species/33219/9767710 |  | 8600 | 870 | 17570 | [6 empty] | 151700 | 80700 | [12 empty] | 4.8% | 8.3% | 13.3% |  | 5878d48c-6362-4a87-b9a7-855e098205bf
Western Hemlock | https://www.wood-database.com/western-hemlock/ | tsuga-heterophylla-1.jpg |  | Tsuga heterophylla | https://en.wikipedia.org/wiki/Tsuga_heterophylla | TRUE | NA-NW |  | LC | https://www.iucnredlist.org/species/42435/2980087 | 1% | 2400 | 465 | 11200 |  | 0.031 | 0.058 | 0.038 | 0.032 | 0.003 | 77900 | 49600 | 3790 | 8890 | 89600 | 2300 | 0.485 | 0.423 | 0.442 | 0.382 |  |  | 57 | 0.14 | 4.2% | 7.8% | 12.4% |  | 15c0f2fe-fb84-4db8-bed0-19f8f9196a2e
Western Juniper | https://www.wood-database.com/western-juniper/ | juniperus-occidentalis-alt.jpg |  | Juniperus occidentalis | https://en.wikipedia.org/wiki/Juniperus_occidentalis | TRUE | US-W |  | LC | https://www.iucnredlist.org/species/42242/2965783 | 1% | 3000 | 440 | 4430 | [6 empty] | 61500 | 32500 | [14 empty] | 8% |  | 0c40649b-caca-408b-88c5-0b2c2ac748a6
Western Larch | https://www.wood-database.com/western-larch/ | western-larch.jpg |  | Larix occidentalis | https://en.wikipedia.org/wiki/Western_larch | TRUE | NA-NW |  | LC | https://www.iucnredlist.org/species/42315/2971858 |  | 3690 | 577 | 12900 |  | 0.065 | 0.079 | 0.063 | 0.069 | 0.007 | 89600 | 52500 | 6410 | 9380 | 111700 | 3000 | 0.355 | 0.276 | 0.389 | 0.352 |  |  | 87 | 0.15 | 4.5% | 9.1% | 14% |  | dee50907-2f5e-48f1-9a09-4d7c55f43557
Western Red Cedar | https://www.wood-database.com/western-red-cedar/ | thuja-plicata.jpg | Giant Arborvitae | Thuja plicata | https://en.wikipedia.org/wiki/Thuja_plicata | TRUE | NA-NW |  | LC | https://www.iucnredlist.org/species/42263/2968155 |  | 1560 | 368 | 7650 |  | 0.055 | 0.081 | 0.087 | 0.086 | 0.005 | 51700 | 31400 | 3170 | 6830 | 45500 | 1500 | 0.378 | 0.296 | 0.484 | 0.403 |  |  | 40 | 0.1 | 2.4% | 5% | 6.8% |  | 55eeeb34-b7a6-4e2b-9f4c-06cc995da9e2
Western White Pine | https://www.wood-database.com/western-white-pine/ | western-white-pine.jpg | Idaho White Pine | Pinus monticola | https://en.wikipedia.org/wiki/Western_white_pine | TRUE | NA-W |  | NT | https://www.iucnredlist.org/species/42383/2976604 |  | 1870 | 433 | 10100 |  | 0.038 | 0.078 | 0.052 | 0.048 | 0.005 | 66900 | 34700 | 3240 | 7170 |  |  | 0.329 | 0.344 | 0.41 | 0.334 |  |  | 61 | 0.12 | 4.1% | 7.4% | 11.8% |  | ec22e80b-4372-49f7-a4b1-b3c05695b485
White Ash | https://www.wood-database.com/white-ash/ | ash.jpg | American White Ash | Fraxinus americana | https://en.wikipedia.org/wiki/Fraxinus_americana | FALSE | NA-E |  | CR | https://www.iucnredlist.org/species/61918430/61918432 | 67% | 5871 | 673 | 11997 |  | 0.08 | 0.125 | 0.109 | 0.077 |  | 103425 | 51092 | 7998 | 13169 |  | 6500 | 0.371 | 0.44 | 0.684 | 0.36 | 0.059 | 0.051 | 114 | 0.17 | 4.9% | 7.8% | 13.3% |  | 7a097775-afca-4bb8-9519-3a00e325d70a
White Fir | https://www.wood-database.com/white-fir/ | abies-concolor.jpg |  | Abies concolor | https://en.wikipedia.org/wiki/Abies_concolor | TRUE | US-W |  | LC | https://www.iucnredlist.org/species/42276/2969061 |  | 2130 | 417 | 10300 | [6 empty] | 67600 | 40000 | 3650 | 7580 |  | 2100 | [6 empty] | 50 | 0.12 | 3.3% | 7% | 9.8% |  | d67f43ed-6267-4e27-b6a0-46b27350e2fe
White Oak | https://www.wood-database.com/white-oak/ | quercus-alba-fs.jpg | American White Oak | Quercus alba | https://en.wikipedia.org/wiki/Quercus_alba | FALSE | US-E |  | LC | https://www.iucnredlist.org/species/194051/2295268 | 91% | 6049 | 769 | 12273 |  | 0.072 | 0.163 | 0.086 |  |  | 104804 | 51299 | 7378 | 13790 |  | 5500 | 0.369 | 0.428 | 0.618 | 0.3 | 0.074 | 0.036 | 102 |  | 5.6% | 10.5% | 16.3% |  | 54cb7139-8da6-4dea-9ef0-d8ce2a6eab1f
White Poplar | https://www.wood-database.com/white-poplar/ | white-poplar-gw.jpg | Silver Poplar | Populus alba | https://en.wikipedia.org/wiki/Populus_alba | FALSE | EU, AS |  | LC | https://www.iucnredlist.org/species/203464/68106850 |  | 1820 | 440 | 8900 | [6 empty] | 65000 | [13 empty] | 3.2% | 5.2% | 8.4% |  | 96f5e5be-ffa6-41e4-8d64-990cf0091a85
White Spruce | https://www.wood-database.com/white-spruce/ | white-spruce.jpg |  | Picea glauca | https://en.wikipedia.org/wiki/Picea_glauca | TRUE | NA-N |  | LC | https://www.iucnredlist.org/species/42323/2972485 |  | 2130 | 449 | 9860 | [6 empty] | 64800 | 35700 | 2960 | 6690 |  | 2500 | [6 empty] | 53 | 0.11 | 4.7% | 8.2% | 13.7% |  | a5a59302-43d5-4ad0-bd9e-e5935d7bbb71
White Willow | https://www.wood-database.com/white-willow/ | black-willow-s.jpg |  | Salix alba | https://en.wikipedia.org/wiki/Salix_alba | FALSE | EU, AS |  | LC | https://www.iucnredlist.org/species/203465/42409554 | 73% | 2530 | 400 | 7760 | [6 empty] | 56200 | 26900 | [12 empty] | 4.2% | 7.2% | 11.5% |  | 2dbecbe2-70c8-4822-89d6-b66ab8464e9a
Yellow Birch | https://www.wood-database.com/yellow-birch/ | yellow-birch.jpg |  | Betula alleghaniensis | https://en.wikipedia.org/wiki/Betula_alleghaniensis | FALSE | NA-NE |  | LC | https://www.iucnredlist.org/species/194255/2306701 | 72% | 5604 | 689 | 13859 |  | 0.05 | 0.078 | 0.074 | 0.068 | 0.017 | 114457 | 56332 | 6688 | 12962 |  | 6300 | 0.426 | 0.451 | 0.697 | 0.426 | 0.043 | 0.024 | 143 | 0.18 | 7.3% | 9.5% | 16.8% |  | b7cadda2-fc73-478c-a9ef-a517ae8e1b43
Yellow Buckeye | https://www.wood-database.com/yellow-buckeye/ | aesculus-flava.jpg |  | Aesculus flava | https://en.wikipedia.org/wiki/Aesculus_flava | FALSE | US-E |  | LC | https://www.iucnredlist.org/species/60757580/60757583 |  | 1557 | 401 | 8067 | [6 empty] | 51713 | 28752 | 3034 | 6619 | [8 empty] | 41 |  | 3.6% | 8.1% | 12.5% |  | a6dd4ea3-17cb-43e8-8cea-8e90e777214b
Yellow Poplar | https://www.wood-database.com/yellow-poplar/ | yellow-poplar.jpg | Poplar, Tulip Poplar | Liriodendron tulipifera | https://en.wikipedia.org/wiki/Liriodendron_tulipifera | FALSE | US-E |  | LC | https://www.iucnredlist.org/species/60757580/60757583 | 58% | 2402 | 449 | 10894 |  | 0.043 | 0.092 | 0.075 | 0.069 | 0.011 | 69640 | 38198 | 3448 | 8205 | 109600 | 3700 | 0.318 | 0.392 | 0.703 | 0.329 | 0.03 | 0.019 | 61 | 0.13 | 4.6% | 8.2% | 12.7% |  | ff0fec28-ec2e-4a1e-a8dc-cd1b5eb7aca8
Yellowheart | https://www.wood-database.com/yellowheart/ | yellowheart.jpg | Pau Amarello, Pau-amarelo | Euxylophora paraensis | https://en.wikipedia.org/wiki/Euxylophora | FALSE | BR |  | EN | https://www.iucnredlist.org/species/61958701/176125940 |  | 7950 | 825 | 16640 | [6 empty] | 115900 | 69500 | [12 empty] | 5.6% | 6.7% | 12% |  | ee7757c9-03b9-4905-a0a7-48c59048b506
Yucatan Rosewood | https://www.wood-database.com/yucatan-rosewood/ | yucatan-rosewood.jpg | Panama Rosewood, Nicaraguan Rosewood, Guatemalan Rosewood | Dalbergia tucurensis | https://en.wikipedia.org/wiki/Rosewood | FALSE | CAM, SAM | II | EN | https://www.iucnredlist.org/species/62022637/62022639 | 1% | 5400 | 680 | 7760 | [6 empty] | 70100 | 36200 | [12 empty] | 5% | 6.8% | 9.9% |  | 8657233c-6b86-463a-9493-8fe4a9be5166
Zebrawood | https://www.wood-database.com/zebrawood/ | microberlinia-brazzavillensis-qs.jpg | Zebrano, Zingana | Microberlinia brazzavillensis | https://en.wikipedia.org/wiki/Microberlinia_brazzavillensis | FALSE | GA |  | VU | https://www.iucnredlist.org/species/33184/9758268 |  | 8160 | 805 | 16370 | [6 empty] | 122800 | 63500 | [12 empty] | 7.6% | 10.8% | 17.8% |  | 2696805d-4a6a-4005-94c8-3bbfff22bbb0
Ziricote | https://www.wood-database.com/ziricote/ | ziricote.jpg | Ciricote | Cordia dodecandra | https://en.wikipedia.org/wiki/Cordia_dodecandra | FALSE | MX, CAM |  | LC | https://www.iucnredlist.org/species/32481/67738349 |  | 8780 | 805 | 10930 | [6 empty] | 113100 | 63900 | [12 empty] | 3.5% | 6.7% | 9.8% |  | 7b947e46-d2e3-4242-8452-8534d072c851
Minimum
Lower SD
Average
Std dev
Coefficient of variation
Upper SD
Maximum
Note on L1: Empty means no data 0% means doesn't bend 1% means bends, but we don't know the percentage >1% percent of samples that bend
Note on P1: Calculated
Note on Z1: Green. For 12% MC (kiln-dried, 65% RH air), add 13% for softwoods, 32% for hardwoods. Page 132, Table 5-7. The flexural strength is considered to be a low or conservative estimate of tensile strength for clear specimens (this is not true for lumber).
Note on AI1: At 12% MC (65% RH air)
Note on AM1: Calculated
Note on A80: Interior north